## Sheet1
Distance | Distance -Matano | Co | Fe | Cr | V | Ti | Mo | Nb | W | Ta | Ni | Al
um | um | wt. fraction | wt. fraction | wt. fraction | wt. fraction | wt. fraction | wt. fraction | wt. fraction | wt. fraction | wt. fraction | wt. fraction | wt. fraction
0 | -400 | 0.0038 | 0.1734 | 0.1845 | 0.0004 | 0.01 | 0.0312 | 0.0369 | 0 | 0 | 0.5494 | 0.0078
20 | -380 | 0.0046 | 0.171 | 0.1833 | 0.0002 | 0.0102 | 0.0301 | 0.0375 | 0 | 0 | 0.5509 | 0.008
40 | -360 | 0.0052 | 0.1694 | 0.1834 | 0 | 0.0101 | 0.0311 | 0.0377 | 0 | 0 | 0.5522 | 0.0083
60 | -340 | 0.0061 | 0.1677 | 0.1828 | 0 | 0.0103 | 0.0313 | 0.037 | 0 | 0 | 0.5532 | 0.0089
80 | -320 | 0.0067 | 0.1659 | 0.184 | 0 | 0.0105 | 0.032 | 0.0378 | 0 | 0.0003 | 0.5547 | 0.0092
100 | -300 | 0.0081 | 0.1641 | 0.1836 | 0 | 0.0108 | 0.03 | 0.0381 | 0 | 0 | 0.5554 | 0.0094
120 | -280 | 0.0091 | 0.16 | 0.1819 | 0 | 0.0108 | 0.0316 | 0.037 | 0 | 0 | 0.5569 | 0.0098
140 | -260 | 0.0107 | 0.1565 | 0.1807 | 0.0002 | 0.0112 | 0.032 | 0.038 | 0 | 0 | 0.5596 | 0.0102
160 | -240 | 0.0119 | 0.1528 | 0.1805 | 0 | 0.0114 | 0.0323 | 0.0392 | 0.0006 | 0 | 0.5606 | 0.0106
180 | -220 | 0.0131 | 0.1508 | 0.1795 | 0 | 0.0116 | 0.0319 | 0.039 | 0.0005 | 0 | 0.5623 | 0.0111
200 | -200 | 0.0149 | 0.1465 | 0.1804 | 0.0002 | 0.0118 | 0.031 | 0.039 | 0.0009 | 0 | 0.5625 | 0.0115
200 | -200 | 0.0147 | 0.146 | 0.1796 | 0 | 0.0117 | 0.0318 | 0.0385 | 0.0009 | 0 | 0.5639 | 0.0116
205 | -195 | 0.0156 | 0.1445 | 0.1798 | 0 | 0.0118 | 0.0328 | 0.0397 | 0.001 | 0 | 0.5628 | 0.0116
210 | -190 | 0.0156 | 0.1452 | 0.1781 | 0 | 0.0122 | 0.0323 | 0.0377 | 0.0014 | 0 | 0.5628 | 0.0115
215 | -185 | 0.0167 | 0.1445 | 0.1792 | 0 | 0.012 | 0.0321 | 0.0385 | 0.0017 | 0.0001 | 0.5637 | 0.012
220 | -180 | 0.0167 | 0.1428 | 0.1771 | 0 | 0.0123 | 0.0314 | 0.0385 | 0.0016 | 0.0004 | 0.5645 | 0.012
225 | -175 | 0.0172 | 0.1423 | 0.1779 | 0 | 0.0123 | 0.0308 | 0.04 | 0.0014 | 0 | 0.5646 | 0.0121
230 | -170 | 0.0175 | 0.1421 | 0.1774 | 0 | 0.0123 | 0.0326 | 0.0372 | 0.0008 | 0 | 0.5626 | 0.0123
235 | -165 | 0.0181 | 0.1398 | 0.1772 | 0.0001 | 0.0124 | 0.0322 | 0.0388 | 0.0022 | 0 | 0.5645 | 0.0123
240 | -160 | 0.0186 | 0.1392 | 0.1765 | 0 | 0.0126 | 0.0328 | 0.0391 | 0.0015 | 0 | 0.5645 | 0.0124
245 | -155 | 0.0193 | 0.1388 | 0.1769 | 0 | 0.0125 | 0.033 | 0.0393 | 0.0028 | 0 | 0.5645 | 0.0123
250 | -150 | 0.02 | 0.1389 | 0.1761 | 0 | 0.0125 | 0.0326 | 0.039 | 0.0023 | 0.0001 | 0.5662 | 0.0129
255 | -145 | 0.0203 | 0.1367 | 0.1766 | 0 | 0.0128 | 0.0321 | 0.0395 | 0.0009 | 0 | 0.5659 | 0.0129
260 | -140 | 0.0203 | 0.1356 | 0.1756 | 0 | 0.0127 | 0.0317 | 0.0379 | 0.0024 | 0.0007 | 0.5682 | 0.0131
265 | -135 | 0.0212 | 0.1354 | 0.1753 | 0.0001 | 0.013 | 0.0319 | 0.0391 | 0.0022 | 0 | 0.569 | 0.0133
270 | -130 | 0.0216 | 0.1326 | 0.1745 | 0.0002 | 0.0131 | 0.0317 | 0.0398 | 0.0028 | 0.0006 | 0.568 | 0.0135
275 | -125 | 0.0218 | 0.1328 | 0.1742 | 0 | 0.013 | 0.0323 | 0.0397 | 0.0039 | 0 | 0.5677 | 0.0135
280 | -120 | 0.0225 | 0.1312 | 0.1739 | 0 | 0.0131 | 0.0319 | 0.038 | 0.0036 | 0 | 0.5682 | 0.0136
285 | -115 | 0.0229 | 0.1307 | 0.1742 | 0 | 0.0131 | 0.0315 | 0.0395 | 0.0037 | 0 | 0.5712 | 0.014
290 | -110 | 0.0236 | 0.13 | 0.1733 | 0.0002 | 0.0135 | 0.0327 | 0.0386 | 0.0035 | 0 | 0.5685 | 0.014
295 | -105 | 0.0242 | 0.1294 | 0.1742 | 0.0002 | 0.0134 | 0.0319 | 0.0395 | 0.0041 | 0 | 0.5697 | 0.0139
300 | -100 | 0.0239 | 0.1277 | 0.1744 | 0 | 0.0133 | 0.0322 | 0.0397 | 0.0054 | 0 | 0.5687 | 0.014
305 | -95 | 0.0252 | 0.1266 | 0.174 | 0.0001 | 0.0137 | 0.0328 | 0.0386 | 0.0055 | 0.0001 | 0.5699 | 0.0142
310 | -90 | 0.0261 | 0.1261 | 0.1708 | 0.0002 | 0.0135 | 0.0314 | 0.0406 | 0.0046 | 0.0002 | 0.5707 | 0.0143
315 | -85 | 0.0264 | 0.125 | 0.1707 | 0 | 0.0138 | 0.0327 | 0.0391 | 0.0043 | 0 | 0.5722 | 0.0145
320 | -80 | 0.0265 | 0.1223 | 0.1722 | 0 | 0.0138 | 0.0313 | 0.0397 | 0.0041 | 0.0002 | 0.5726 | 0.0147
325 | -75 | 0.0271 | 0.1227 | 0.1711 | 0 | 0.0139 | 0.0313 | 0.0402 | 0.007 | 0.0001 | 0.572 | 0.0148
330 | -70 | 0.0276 | 0.1205 | 0.1707 | 0 | 0.0141 | 0.0312 | 0.0405 | 0.0059 | 0 | 0.5734 | 0.0151
335 | -65 | 0.0282 | 0.1198 | 0.172 | 0 | 0.0142 | 0.0315 | 0.0396 | 0.0056 | 0 | 0.5742 | 0.015
340 | -60 | 0.0289 | 0.1188 | 0.1707 | 0 | 0.0142 | 0.0315 | 0.0401 | 0.0061 | 0.0003 | 0.5736 | 0.0153
345 | -55 | 0.0293 | 0.1183 | 0.1702 | 0 | 0.0144 | 0.0314 | 0.0388 | 0.0062 | 0 | 0.5717 | 0.0154
350 | -50 | 0.0297 | 0.1159 | 0.1685 | 0.0001 | 0.0146 | 0.0323 | 0.0396 | 0.0082 | 0.0007 | 0.5748 | 0.0156
355 | -45 | 0.0308 | 0.1147 | 0.1676 | 0 | 0.0145 | 0.0314 | 0.0395 | 0.0082 | 0 | 0.5737 | 0.0157
360 | -40 | 0.0312 | 0.113 | 0.1687 | 0.0002 | 0.0148 | 0.0317 | 0.0407 | 0.0075 | 0.0003 | 0.5746 | 0.0159
365 | -35 | 0.0321 | 0.1125 | 0.1675 | 0 | 0.0148 | 0.0313 | 0.04 | 0.0087 | 0 | 0.5767 | 0.0159
370 | -30 | 0.0326 | 0.1116 | 0.1672 | 0 | 0.0151 | 0.0317 | 0.0398 | 0.0096 | 0 | 0.5752 | 0.0162
375 | -25 | 0.033 | 0.1101 | 0.1654 | 0 | 0.0149 | 0.0313 | 0.0413 | 0.0088 | 0 | 0.5771 | 0.0164
380 | -20 | 0.0338 | 0.1094 | 0.1654 | 0 | 0.015 | 0.0315 | 0.0393 | 0.0086 | 0 | 0.5767 | 0.0163
385 | -15 | 0.0341 | 0.1077 | 0.1658 | 0 | 0.0153 | 0.0321 | 0.0402 | 0.0087 | 0 | 0.5775 | 0.0163
390 | -10 | 0.0346 | 0.1068 | 0.1646 | 0.0002 | 0.0153 | 0.032 | 0.041 | 0.0096 | 0.0002 | 0.5781 | 0.0166
395 | -5 | 0.0351 | 0.105 | 0.1633 | 0 | 0.0154 | 0.0313 | 0.0413 | 0.0103 | 0.0002 | 0.5785 | 0.0167
400 | 0 | 0.0362 | 0.104 | 0.1642 | 0 | 0.0154 | 0.0315 | 0.0395 | 0.0111 | 0.0001 | 0.5795 | 0.0171
405 | 5 | 0.0367 | 0.1037 | 0.1631 | 0 | 0.0156 | 0.0323 | 0.0404 | 0.0119 | 0 | 0.5795 | 0.0173
410 | 10 | 0.036 | 0.1021 | 0.1652 | 0 | 0.0156 | 0.0317 | 0.04 | 0.01 | 0 | 0.5802 | 0.0171
415 | 15 | 0.0374 | 0.1005 | 0.1629 | 0 | 0.0159 | 0.0316 | 0.0416 | 0.0118 | 0 | 0.5804 | 0.0175
420 | 20 | 0.0383 | 0.1 | 0.1634 | 0 | 0.0161 | 0.0319 | 0.0405 | 0.0117 | 0.0001 | 0.5812 | 0.0176
425 | 25 | 0.0389 | 0.0982 | 0.1622 | 0 | 0.0163 | 0.0328 | 0.0405 | 0.0123 | 0 | 0.581 | 0.0179
430 | 30 | 0.0391 | 0.0975 | 0.1622 | 0 | 0.016 | 0.0308 | 0.0404 | 0.0122 | 0 | 0.5818 | 0.0179
435 | 35 | 0.04 | 0.0962 | 0.1613 | 0.0002 | 0.0164 | 0.0318 | 0.0409 | 0.0132 | 0.0007 | 0.5821 | 0.0182
440 | 40 | 0.0405 | 0.0951 | 0.1605 | 0 | 0.0164 | 0.0311 | 0.041 | 0.0133 | 0 | 0.5827 | 0.0185
445 | 45 | 0.0411 | 0.0933 | 0.1606 | 0 | 0.0167 | 0.0316 | 0.0421 | 0.014 | 0 | 0.5831 | 0.0184
450 | 50 | 0.0414 | 0.0928 | 0.1596 | 0.0002 | 0.0167 | 0.0307 | 0.0406 | 0.0137 | 0 | 0.5825 | 0.0183
455 | 55 | 0.0419 | 0.0914 | 0.1596 | 0 | 0.0169 | 0.0326 | 0.0415 | 0.0142 | 0 | 0.5854 | 0.0187
460 | 60 | 0.0424 | 0.0901 | 0.1592 | 0.0001 | 0.0169 | 0.032 | 0.0408 | 0.0134 | 0 | 0.5849 | 0.0189
465 | 65 | 0.0437 | 0.0886 | 0.1597 | 0 | 0.017 | 0.0335 | 0.0415 | 0.0148 | 0.0004 | 0.5848 | 0.019
470 | 70 | 0.0433 | 0.0879 | 0.1582 | 0 | 0.0171 | 0.0319 | 0.0419 | 0.0157 | 0 | 0.5858 | 0.019
475 | 75 | 0.0443 | 0.0867 | 0.1561 | 0 | 0.0173 | 0.0322 | 0.0418 | 0.0158 | 0 | 0.5858 | 0.0193
480 | 80 | 0.0448 | 0.0853 | 0.1573 | 0 | 0.0174 | 0.0324 | 0.0414 | 0.0152 | 0 | 0.5875 | 0.0195
485 | 85 | 0.0452 | 0.0843 | 0.1568 | 0 | 0.0177 | 0.0315 | 0.0422 | 0.0165 | 0 | 0.5862 | 0.0193
490 | 90 | 0.0456 | 0.0836 | 0.1563 | 0 | 0.018 | 0.0306 | 0.0428 | 0.0173 | 0 | 0.5871 | 0.0199
495 | 95 | 0.0464 | 0.0816 | 0.1557 | 0 | 0.0178 | 0.0318 | 0.0414 | 0.018 | 0 | 0.5873 | 0.02
500 | 100 | 0.0467 | 0.0807 | 0.1548 | 0 | 0.0181 | 0.032 | 0.0415 | 0.0187 | 0 | 0.5886 | 0.0199
505 | 105 | 0.0475 | 0.0797 | 0.1556 | 0.0001 | 0.0182 | 0.0308 | 0.0411 | 0.0171 | 0 | 0.5881 | 0.0201
510 | 110 | 0.0477 | 0.0782 | 0.1536 | 0.0002 | 0.0183 | 0.0314 | 0.0419 | 0.018 | 0 | 0.5882 | 0.0203
515 | 115 | 0.0475 | 0.0777 | 0.1528 | 0 | 0.0182 | 0.0324 | 0.0413 | 0.019 | 0.0006 | 0.5885 | 0.0204
520 | 120 | 0.0491 | 0.0757 | 0.1521 | 0 | 0.0183 | 0.0324 | 0.0421 | 0.0192 | 0 | 0.5908 | 0.0207
525 | 125 | 0.0492 | 0.075 | 0.1524 | 0 | 0.0185 | 0.0317 | 0.0429 | 0.0185 | 0 | 0.5902 | 0.0212
530 | 130 | 0.0502 | 0.0744 | 0.1518 | 0 | 0.0188 | 0.0314 | 0.043 | 0.0189 | 0.0006 | 0.5897 | 0.021
535 | 135 | 0.0506 | 0.0732 | 0.1514 | 0.0003 | 0.0187 | 0.0316 | 0.0421 | 0.019 | 0 | 0.5897 | 0.0214
540 | 140 | 0.0515 | 0.0723 | 0.1512 | 0 | 0.019 | 0.0312 | 0.0419 | 0.0206 | 0 | 0.5917 | 0.0213
545 | 145 | 0.0509 | 0.0716 | 0.1507 | 0 | 0.0191 | 0.03 | 0.0424 | 0.0198 | 0 | 0.5922 | 0.0214
550 | 150 | 0.0519 | 0.0699 | 0.1509 | 0.0002 | 0.0192 | 0.0314 | 0.0411 | 0.021 | 0 | 0.5917 | 0.0216
555 | 155 | 0.052 | 0.0683 | 0.1516 | 0 | 0.0195 | 0.0314 | 0.0415 | 0.0212 | 0.0002 | 0.5922 | 0.0219
560 | 160 | 0.0531 | 0.068 | 0.1492 | 0 | 0.0195 | 0.0308 | 0.0423 | 0.0207 | 0 | 0.5928 | 0.0218
565 | 165 | 0.0532 | 0.0669 | 0.1482 | 0 | 0.0198 | 0.0324 | 0.0414 | 0.0224 | 0.0005 | 0.5937 | 0.0218
570 | 170 | 0.0536 | 0.0657 | 0.1486 | 0 | 0.0197 | 0.0317 | 0.041 | 0.0212 | 0 | 0.5935 | 0.0221
575 | 175 | 0.0541 | 0.0652 | 0.1491 | 0 | 0.0198 | 0.0316 | 0.0408 | 0.0212 | 0 | 0.5938 | 0.022
580 | 180 | 0.054 | 0.064 | 0.1489 | 0 | 0.0199 | 0.0323 | 0.0414 | 0.0212 | 0.0001 | 0.5956 | 0.0218
585 | 185 | 0.0547 | 0.0629 | 0.1481 | 0 | 0.0201 | 0.0308 | 0.0426 | 0.0219 | 0 | 0.5943 | 0.0225
590 | 190 | 0.0556 | 0.0619 | 0.1482 | 0 | 0.0202 | 0.0319 | 0.042 | 0.0214 | 0 | 0.5949 | 0.0226
595 | 195 | 0.056 | 0.0611 | 0.1468 | 0 | 0.0203 | 0.0311 | 0.042 | 0.0214 | 0 | 0.5961 | 0.0226
600 | 200 | 0.0565 | 0.0604 | 0.1453 | 0 | 0.0205 | 0.03 | 0.0413 | 0.0237 | 0.0006 | 0.5958 | 0.0231
600 | 200 | 0.0561 | 0.06 | 0.1472 | 0 | 0.0202 | 0.0301 | 0.042 | 0.023 | 0.0005 | 0.5974 | 0.0231
620 | 220 | 0.0572 | 0.0569 | 0.145 | 0 | 0.021 | 0.0306 | 0.042 | 0.0233 | 0.0002 | 0.6009 | 0.024
640 | 240 | 0.059 | 0.0531 | 0.1436 | 0 | 0.0224 | 0.031 | 0.0435 | 0.0242 | 0 | 0.6007 | 0.0244
660 | 260 | 0.0596 | 0.0502 | 0.1428 | 0 | 0.0219 | 0.0311 | 0.0418 | 0.0245 | 0 | 0.6019 | 0.0246
680 | 280 | 0.0613 | 0.0467 | 0.1423 | 0 | 0.0221 | 0.0316 | 0.0413 | 0.0259 | 0 | 0.6028 | 0.0253
700 | 300 | 0.0625 | 0.0434 | 0.1402 | 0 | 0.0226 | 0.0301 | 0.0428 | 0.0261 | 0.0001 | 0.6049 | 0.0263
720 | 320 | 0.0641 | 0.0407 | 0.1382 | 0 | 0.0231 | 0.0306 | 0.0406 | 0.0262 | 0 | 0.6062 | 0.0269
740 | 340 | 0.0648 | 0.0375 | 0.1369 | 0 | 0.0236 | 0.0304 | 0.0416 | 0.0274 | 0 | 0.6073 | 0.0272
760 | 360 | 0.0664 | 0.0349 | 0.1364 | 0 | 0.0239 | 0.0307 | 0.0414 | 0.027 | 0.0008 | 0.6102 | 0.0277
780 | 380 | 0.0674 | 0.032 | 0.1349 | 0 | 0.0239 | 0.0297 | 0.0422 | 0.0278 | 0.0004 | 0.6115 | 0.028
800 | 400 | 0.0689 | 0.0297 | 0.1337 | 0 | 0.0242 | 0.0295 | 0.0417 | 0.0291 | 0 | 0.613 | 0.0286