## Sheet1
Citation | Campbell CE, Zhao JC, Henry MF. J. Phase Equil. Dif. 2004;25:6.
DOI | 10.1361/10549710417966
Materials Information
Material #1
Name | Ni
Composition | Ni-1 | mass fraction
Crystal Structure | FCC
Type of Material | polycrystal
Material #2
Name | Rene-88
Composition | Ni-0.56; Al-0.045; Co-0.13; Cr-0.18; Mo-0.024; Nb-0.0044; Ti-0.045; W-0.013; C-0.0014; B-0.0062; Zr-0.0002 | mass fraction
Crystal Structure | FCC
Type of Material (Single or Poly crystal) | polycrystal
Experimental Conditions
Temperature Range | 1150 | C
Time | 1000 | Hr
Environment | inert atomsphere
Type of Diffusion Experiment | Interdiffusion
Sample Geometry | bulk: Each diffusion multiple, 25 mm in length, consists of a 25 mm diameter cylinder with a 14 × 14 mm square opening into which four rectangular 7 × 7 × 25 mm bars were inserted.
Experimental Analysis | EPMA
Boltzmann-Matano method. The Matano plane for the couple is taken as the average of the Matano planes for each of the experimental composition profiles. The differences between the Matano planes calculated for the experimental composition profiles indicate the degree of inconsistency in the experimental measurements.
The standard deviation from the averaged Matano interface for the couple was 25 m. This deviation is acceptable as it is less than 5% of the average diffusion distance of 750 m.
Measured Values | Composition vs distance for Co, Cr, V, Ti, Mo, Nb, Ni, W, Ta, Al, C,
Measurement specs
JC Zhao Electron Microprobe Job P02-00310 Diffusion Multiple Ni-based Series AIM 2, 3
Accelerating voltage | 15 keV
Beam size | 30 nano-ampere
Comments | This electron microprobe analysis was performed using a 15keV, 30 nano-ampere electron beam focused to a small (1uM diameter) spot which was rastered in a line of approximately 25uM in length which was held parallel to the respective interface of traverse. In this manner, we can average out some degree of local in-homogeneity such that the scans are more representative of the composition
ATOMIC%
Extracted values |  |  | 80
Ni/Rene-88 at 1150 C for 1000 h
Weight %
Distance (micrometer) | Co | Cr | Ti | Mo | Nb | W | Al | Ni
0 | 0 | 0.034 | 0.305 | 0 | 0 | 0 | 0.106 | 101.951
25 | 0.016 | 0.019 | 0.34 | 0 | 0.056 | 0 | 0.133 | 102.27
50 | 0 | 0.059 | 0.374 | 0 | 0.059 | 0 | 0.142 | 102.016
75 | 0.007 | 0.099 | 0.417 | 0 | 0.097 | 0 | 0.159 | 101.727
100 | 0.022 | 0.132 | 0.468 | 0.001 | 0.05 | 0 | 0.187 | 101.604
125 | 0.001 | 0.141 | 0.504 | 0.056 | 0.1 | 0 | 0.212 | 101.72
150 | 0.026 | 0.178 | 0.545 | 0.053 | 0.071 | 0 | 0.217 | 101.654
175 | 0.023 | 0.207 | 0.58 | 0 | 0.098 | 0 | 0.267 | 99.255
200 | 0.017 | 0.269 | 0.639 | 0 | 0.071 | 0 | 0.259 | 98.74
225 | 0.047 | 0.302 | 0.67 | 0 | 0.056 | 0 | 0.291 | 98.524
250 | 0.051 | 0.406 | 0.737 | 0 | 0.118 | 0 | 0.317 | 98.201
275 | 0.062 | 0.457 | 0.78 | 0.059 | 0.178 | 0 | 0.359 | 98.18
300 | 0.087 | 0.555 | 0.83 | 0.001 | 0.216 | 0 | 0.391 | 98.03
325 | 0.112 | 0.658 | 0.893 | 0.03 | 0.148 | 0 | 0.418 | 97.647
350 | 0.128 | 0.794 | 0.931 | 0.035 | 0.151 | 0 | 0.447 | 97.169
375 | 0.156 | 0.919 | 0.989 | 0 | 0.088 | 0 | 0.474 | 97.204
400 | 0.215 | 1.074 | 1.045 | 0.062 | 0.178 | 0 | 0.524 | 96.774
425 | 0.269 | 1.259 | 1.093 | 0.081 | 0.155 | 0 | 0.543 | 96.579
450 | 0.279 | 1.47 | 1.123 | 0.073 | 0.211 | 0 | 0.586 | 96.183
475 | 0.358 | 1.64 | 1.175 | 0.051 | 0.145 | 0 | 0.619 | 95.825
500 | 0.462 | 1.887 | 1.235 | 0.116 | 0.21 | 0 | 0.654 | 95.338
525 | 0.529 | 2.094 | 1.274 | 0.17 | 0.256 | 0 | 0.665 | 94.852
550 | 0.625 | 2.404 | 1.308 | 0.237 | 0.195 | 0 | 0.713 | 94.371
575 | 0.772 | 2.674 | 1.361 | 0.206 | 0.226 | 0 | 0.73 | 93.726
600 | 0.909 | 3.005 | 1.387 | 0.35 | 0.278 | 0 | 0.758 | 93.27
625 | 1.054 | 3.284 | 1.414 | 0.329 | 0.276 | 0 | 0.79 | 92.685
650 | 1.247 | 3.668 | 1.458 | 0.428 | 0.236 | 0 | 0.819 | 91.884
675 | 1.456 | 3.944 | 1.474 | 0.517 | 0.24 | 0 | 0.814 | 91.108
700 | 1.678 | 4.368 | 1.508 | 0.679 | 0.229 | 0 | 0.879 | 90.509
725 | 1.971 | 4.821 | 1.516 | 0.938 | 0.288 | 0.027 | 0.887 | 89.494
750 | 2.221 | 5.144 | 1.545 | 1.042 | 0.213 | 0 | 0.892 | 88.924
775 | 2.536 | 5.525 | 1.555 | 1.188 | 0.282 | 0 | 0.904 | 87.768
800 | 2.913 | 5.945 | 1.573 | 1.276 | 0.273 | 0.183 | 0.917 | 86.683
825 | 3.277 | 6.409 | 1.575 | 1.468 | 0.291 | 0.411 | 0.936 | 85.575
850 | 3.797 | 6.831 | 1.621 | 1.678 | 0.32 | 0.643 | 0.906 | 84.214
875 | 4.079 | 7.183 | 1.611 | 1.749 | 0.331 | 0.921 | 0.94 | 83.1
900 | 4.64 | 7.544 | 1.608 | 1.987 | 0.255 | 1.305 | 0.931 | 81.768
925 | 5.141 | 7.946 | 1.629 | 2.127 | 0.259 | 1.655 | 0.962 | 80.24
950 | 5.717 | 8.448 | 1.659 | 2.387 | 0.306 | 2.105 | 0.955 | 78.624
975 | 6.305 | 8.668 | 1.654 | 2.422 | 0.338 | 2.433 | 0.948 | 77.076
1000 | 6.999 | 9.116 | 1.682 | 2.587 | 0.312 | 2.714 | 0.952 | 75.176
1025 | 7.535 | 9.551 | 1.735 | 2.653 | 0.363 | 3.13 | 0.952 | 73.787
1050 | 8.118 | 9.927 | 1.741 | 2.845 | 0.404 | 3.262 | 0.96 | 72.065
1075 | 8.775 | 10.34 | 1.793 | 3.146 | 0.371 | 3.363 | 1.002 | 70.873
1100 | 9.288 | 10.769 | 1.841 | 3.02 | 0.258 | 3.509 | 1.002 | 69.469
1125 | 9.857 | 11.26 | 1.908 | 3.018 | 0.381 | 3.661 | 1.028 | 68.419
1150 | 10.325 | 11.594 | 1.943 | 3.33 | 0.399 | 3.727 | 1.05 | 67.21
1175 | 10.792 | 11.872 | 2 | 3.235 | 0.398 | 3.66 | 1.083 | 66.237
1200 | 11.111 | 12.221 | 2.061 | 3.361 | 0.378 | 3.735 | 1.119 | 65.387
1225 | 11.534 | 12.439 | 2.101 | 3.458 | 0.459 | 3.721 | 1.164 | 64.592
1250 | 11.992 | 12.665 | 2.192 | 3.576 | 0.495 | 3.863 | 1.176 | 63.512
1275 | 12.187 | 13.037 | 2.264 | 3.584 | 0.494 | 3.862 | 1.191 | 62.77
1300 | 12.436 | 13.403 | 2.32 | 3.59 | 0.46 | 3.892 | 1.226 | 61.901
1325 | 12.526 | 13.708 | 2.396 | 3.765 | 0.493 | 3.842 | 1.28 | 61.471
1350 | 12.754 | 13.759 | 2.45 | 3.776 | 0.423 | 3.765 | 1.29 | 60.91
1375 | 12.944 | 14.065 | 2.521 | 3.753 | 0.523 | 3.856 | 1.326 | 60.188
1400 | 12.879 | 14.041 | 2.641 | 3.83 | 0.523 | 3.934 | 1.355 | 60.104
1425 | 12.972 | 14.189 | 2.888 | 3.862 | 0.569 | 3.828 | 1.382 | 59.387
1450 | 13.028 | 14.401 | 2.691 | 3.583 | 0.544 | 3.842 | 1.442 | 59.457
1475 | 13.063 | 14.483 | 2.985 | 3.785 | 0.619 | 3.92 | 1.458 | 58.97
1500 | 13.016 | 14.494 | 2.844 | 3.815 | 0.566 | 3.986 | 1.48 | 58.992
1525 | 13.094 | 14.746 | 2.925 | 3.793 | 0.64 | 3.839 | 1.497 | 58.769
1550 | 12.976 | 14.76 | 2.916 | 3.784 | 0.572 | 3.88 | 1.553 | 58.46
1575 | 13.063 | 14.735 | 3.099 | 3.754 | 0.611 | 3.78 | 1.597 | 58.313
1600 | 13.089 | 14.935 | 3.056 | 3.845 | 0.61 | 3.843 | 1.549 | 58.186
1625 | 13.263 | 14.887 | 3.044 | 3.665 | 0.553 | 3.803 | 1.592 | 58.196
1650 | 13.098 | 14.966 | 3.097 | 3.932 | 0.566 | 3.916 | 1.613 | 57.926
1675 | 13.031 | 15.036 | 3.422 | 3.9 | 0.717 | 3.961 | 1.659 | 57.473
1700 | 12.785 | 14.977 | 3.428 | 3.804 | 0.718 | 3.961 | 1.675 | 57.48
1725 | 12.927 | 15.158 | 3.192 | 3.823 | 0.632 | 3.97 | 1.701 | 57.721
1750 | 12.88 | 15.092 | 3.226 | 3.955 | 0.578 | 3.752 | 1.727 | 57.455
1775 | 12.959 | 15.32 | 3.24 | 3.859 | 0.571 | 3.773 | 1.71 | 57.729
1800 | 12.839 | 15.423 | 3.27 | 3.927 | 0.633 | 3.932 | 1.723 | 57.311
1825 | 12.831 | 15.442 | 3.319 | 4.029 | 0.602 | 3.921 | 1.745 | 57.046
1850 | 12.802 | 15.348 | 3.518 | 3.94 | 0.801 | 3.899 | 1.749 | 57.002
1875 | 12.937 | 15.419 | 3.366 | 3.8 | 0.643 | 3.819 | 1.76 | 57.162
1900 | 12.978 | 15.375 | 3.336 | 3.97 | 0.63 | 3.963 | 1.789 | 57.1
1925 | 12.983 | 15.502 | 3.35 | 3.874 | 0.718 | 3.802 | 1.803 | 57.095
1950 | 12.712 | 15.386 | 3.696 | 3.98 | 0.815 | 3.864 | 1.833 | 56.693
1975 | 12.758 | 15.619 | 3.391 | 3.984 | 0.614 | 3.892 | 1.832 | 56.995
2000 | 12.805 | 15.533 | 3.612 | 3.986 | 0.726 | 3.937 | 1.801 | 56.66