## Sheet1
Distance | Distance-Matano | Co | Fe | Cr | V | Ti | Mo | Nb | W | Ta | Ni | Al | C
um | um | wt. fraction | wt. fraction | wt. fraction | wt. fraction | wt. fraction | wt. fraction | wt. fraction | wt. fraction | wt. fraction | wt. fraction | wt. fraction | wt. fraction
0 | -431 | 0.1349 | 0.001 | 0.1579 | 0.0007 | 0.0398 | 0.0387 | 0.0067 | 0.0376 | 0 | 0.5559 | 0.0262 | 0.0006
20 | -411 | 0.1371 | 0.0012 | 0.1585 | 0.001 | 0.038 | 0.0421 | 0.0045 | 0.0377 | 0.0007 | 0.5558 | 0.0266 | 0
40 | -391 | 0.137 | 0.0012 | 0.1579 | 0.0008 | 0.0406 | 0.0389 | 0.0064 | 0.0357 | 0.0001 | 0.5542 | 0.0265 | 0.0007
60 | -371 | 0.1384 | 0.0012 | 0.1574 | 0.0011 | 0.0378 | 0.039 | 0.0047 | 0.0355 | 0 | 0.5583 | 0.0271 | 0
80 | -351 | 0.1393 | 0.0011 | 0.1568 | 0.001 | 0.0377 | 0.0376 | 0.0043 | 0.0354 | 0 | 0.5579 | 0.0269 | 0.002
100 | -331 | 0.1387 | 0.0011 | 0.1542 | 0.001 | 0.0416 | 0.0387 | 0.0057 | 0.0355 | 0.0003 | 0.555 | 0.0278 | 0.0005
120 | -311 | 0.1397 | 0.0011 | 0.155 | 0.0013 | 0.0442 | 0.038 | 0.0069 | 0.0368 | 0 | 0.5509 | 0.0274 | 0
140 | -291 | 0.1413 | 0.0012 | 0.1535 | 0.0015 | 0.0445 | 0.0386 | 0.0082 | 0.0359 | 0.0011 | 0.5479 | 0.0276 | 0
160 | -271 | 0.1408 | 0.0012 | 0.1545 | 0.0018 | 0.044 | 0.0377 | 0.0074 | 0.034 | 0 | 0.5493 | 0.0289 | 0.0005
180 | -251 | 0.1442 | 0.0012 | 0.1548 | 0.0018 | 0.038 | 0.0377 | 0.0039 | 0.0321 | 0 | 0.5566 | 0.0289 | 0.0007
200 | -231 | 0.1443 | 0.0012 | 0.1533 | 0.0021 | 0.0377 | 0.038 | 0.0041 | 0.0331 | 0 | 0.5567 | 0.0289 | 0.0008
200 | -231 | 0.145 | 0.0012 | 0.1539 | 0.0021 | 0.0377 | 0.038 | 0.0044 | 0.0314 | 0.0002 | 0.5573 | 0.0292 | 0
205 | -226 | 0.145 | 0.0011 | 0.1537 | 0.0021 | 0.0388 | 0.0387 | 0.0049 | 0.0322 | 0 | 0.5535 | 0.0296 | 0.0005
210 | -221 | 0.1442 | 0.0013 | 0.1531 | 0.0017 | 0.0401 | 0.0389 | 0.0048 | 0.0318 | 0 | 0.5534 | 0.0294 | 0.0013
215 | -216 | 0.1456 | 0.0013 | 0.1536 | 0.0021 | 0.0376 | 0.0386 | 0.004 | 0.0316 | 0.0005 | 0.5565 | 0.0294 | 0
220 | -211 | 0.1461 | 0.0011 | 0.1538 | 0.0025 | 0.0379 | 0.0382 | 0.0038 | 0.0324 | 0 | 0.5551 | 0.0296 | 0
225 | -206 | 0.1451 | 0.0012 | 0.151 | 0.0022 | 0.044 | 0.039 | 0.0068 | 0.0322 | 0 | 0.5478 | 0.0294 | 0.0013
230 | -201 | 0.1463 | 0.0011 | 0.1536 | 0.0025 | 0.0375 | 0.0368 | 0.0046 | 0.0313 | 0 | 0.5553 | 0.0298 | 0.0014
235 | -196 | 0.1477 | 0.001 | 0.1534 | 0.0018 | 0.0381 | 0.0374 | 0.004 | 0.0301 | 0 | 0.5548 | 0.0302 | 0.0016
240 | -191 | 0.1485 | 0.0011 | 0.1542 | 0.0021 | 0.0376 | 0.038 | 0.0043 | 0.0316 | 0.0003 | 0.5555 | 0.0302 | 0
245 | -186 | 0.1467 | 0.0013 | 0.1531 | 0.0026 | 0.0401 | 0.0385 | 0.0055 | 0.0299 | 0.0002 | 0.5537 | 0.0303 | 0
250 | -181 | 0.148 | 0.001 | 0.1535 | 0.0019 | 0.0381 | 0.0383 | 0.0043 | 0.0305 | 0 | 0.5564 | 0.0307 | 0
255 | -176 | 0.1492 | 0.0013 | 0.153 | 0.0023 | 0.0375 | 0.0376 | 0.0038 | 0.0297 | 0 | 0.5586 | 0.0309 | 0
260 | -171 | 0.1481 | 0.0013 | 0.1532 | 0.0027 | 0.0376 | 0.0384 | 0.0043 | 0.0303 | 0 | 0.5573 | 0.0309 | 0
265 | -166 | 0.1489 | 0.0012 | 0.1523 | 0.0023 | 0.0403 | 0.0381 | 0.0043 | 0.0293 | 0 | 0.5553 | 0.0311 | 0
270 | -161 | 0.1493 | 0.0011 | 0.1534 | 0.0026 | 0.0395 | 0.038 | 0.0041 | 0.0302 | 0 | 0.5563 | 0.0312 | 0
275 | -156 | 0.1506 | 0.0013 | 0.153 | 0.0026 | 0.0378 | 0.0391 | 0.0039 | 0.0291 | 0.0003 | 0.5604 | 0.0312 | 0
280 | -151 | 0.1494 | 0.0011 | 0.1505 | 0.0027 | 0.0384 | 0.0387 | 0.0045 | 0.0294 | 0.0001 | 0.5576 | 0.0313 | 0
285 | -146 | 0.15 | 0.0011 | 0.1537 | 0.0027 | 0.0376 | 0.0376 | 0.0039 | 0.0297 | 0.0003 | 0.5583 | 0.0315 | 0
290 | -141 | 0.1493 | 0.0011 | 0.1504 | 0.0025 | 0.0441 | 0.0384 | 0.0054 | 0.0295 | 0 | 0.5484 | 0.0312 | 0
295 | -136 | 0.1497 | 0.0011 | 0.1514 | 0.003 | 0.0409 | 0.0379 | 0.0061 | 0.0278 | 0.0007 | 0.5528 | 0.0312 | 0
300 | -131 | 0.1521 | 0.0011 | 0.1518 | 0.0029 | 0.0386 | 0.0379 | 0.0045 | 0.0292 | 0 | 0.5557 | 0.0315 | 0
305 | -126 | 0.1471 | 0.0011 | 0.1478 | 0.0029 | 0.0529 | 0.0372 | 0.0112 | 0.0301 | 0 | 0.538 | 0.03 | 0.0016
310 | -121 | 0.1527 | 0.001 | 0.1515 | 0.0031 | 0.0382 | 0.0372 | 0.0037 | 0.0269 | 0.0004 | 0.5568 | 0.0318 | 0
315 | -116 | 0.1539 | 0.0012 | 0.1517 | 0.0034 | 0.038 | 0.038 | 0.0037 | 0.0261 | 0 | 0.5573 | 0.0319 | 0
320 | -111 | 0.1538 | 0.0011 | 0.1516 | 0.0033 | 0.0383 | 0.0375 | 0.0038 | 0.0263 | 0 | 0.5584 | 0.0321 | 0
325 | -106 | 0.1514 | 0.0011 | 0.1506 | 0.0032 | 0.0433 | 0.0377 | 0.0061 | 0.0271 | 0.0002 | 0.5494 | 0.0319 | 0
330 | -101 | 0.1517 | 0.0012 | 0.1497 | 0.003 | 0.0444 | 0.0385 | 0.0051 | 0.0262 | 0 | 0.549 | 0.0323 | 0
335 | -96 | 0.154 | 0.0012 | 0.1508 | 0.0031 | 0.0381 | 0.0373 | 0.0038 | 0.0247 | 0.001 | 0.553 | 0.0319 | 0.0012
340 | -91 | 0.1544 | 0.0012 | 0.1503 | 0.003 | 0.0406 | 0.0372 | 0.0047 | 0.0248 | 0 | 0.5515 | 0.0321 | 0.0004
345 | -86 | 0.1547 | 0.001 | 0.1506 | 0.0031 | 0.0381 | 0.0379 | 0.0035 | 0.025 | 0 | 0.5542 | 0.0319 | 0.0002
350 | -81 | 0.1541 | 0.001 | 0.1513 | 0.003 | 0.0392 | 0.0365 | 0.0036 | 0.0247 | 0 | 0.5524 | 0.032 | 0.0022
355 | -76 | 0.1546 | 0.0011 | 0.15 | 0.0033 | 0.0412 | 0.036 | 0.0053 | 0.024 | 0 | 0.5482 | 0.032 | 0.0042
360 | -71 | 0.1567 | 0.0011 | 0.1496 | 0.0028 | 0.0391 | 0.0366 | 0.003 | 0.0235 | 0 | 0.5525 | 0.033 | 0.0021
365 | -66 | 0.1561 | 0.0011 | 0.1505 | 0.0036 | 0.0382 | 0.0374 | 0.0036 | 0.0218 | 0.0005 | 0.5551 | 0.0331 | 0
370 | -61 | 0.1549 | 0.0011 | 0.1482 | 0.0033 | 0.044 | 0.0372 | 0.0049 | 0.0244 | 0.0004 | 0.5461 | 0.0326 | 0.0029
375 | -56 | 0.1577 | 0.001 | 0.1505 | 0.0035 | 0.0386 | 0.036 | 0.003 | 0.0218 | 0.0006 | 0.5541 | 0.0333 | 0
380 | -51 | 0.1577 | 0.0012 | 0.1494 | 0.0034 | 0.0385 | 0.0368 | 0.0036 | 0.021 | 0 | 0.554 | 0.0333 | 0.0012
385 | -46 | 0.1591 | 0.0012 | 0.1499 | 0.0037 | 0.0384 | 0.0374 | 0.0035 | 0.0216 | 0 | 0.5527 | 0.0338 | 0
390 | -41 | 0.1594 | 0.0013 | 0.1501 | 0.0035 | 0.0384 | 0.0362 | 0.0039 | 0.0215 | 0.0003 | 0.5549 | 0.0338 | 0
395 | -36 | 0.1587 | 0.0013 | 0.1494 | 0.0031 | 0.0385 | 0.037 | 0.0033 | 0.0212 | 0.0004 | 0.5535 | 0.0334 | 0.0004
400 | -31 | 0.1588 | 0.0012 | 0.1493 | 0.0033 | 0.0396 | 0.0359 | 0.0033 | 0.0202 | 0.0004 | 0.5523 | 0.0331 | 0.0026
405 | -26 | 0.1606 | 0.0009 | 0.1493 | 0.0039 | 0.0387 | 0.0372 | 0.0029 | 0.0192 | 0 | 0.5542 | 0.0335 | 0
410 | -21 | 0.1588 | 0.0011 | 0.1487 | 0.004 | 0.0411 | 0.0371 | 0.0038 | 0.0195 | 0 | 0.5509 | 0.0333 | 0.0019
415 | -16 | 0.1602 | 0.0011 | 0.1486 | 0.004 | 0.0385 | 0.0363 | 0.0027 | 0.0186 | 0.0001 | 0.5546 | 0.0343 | 0.001
420 | -11 | 0.1604 | 0.0013 | 0.1494 | 0.004 | 0.0385 | 0.037 | 0.0027 | 0.0195 | 0.0001 | 0.5545 | 0.0345 | 0
425 | -6 | 0.1595 | 0.0008 | 0.1499 | 0.004 | 0.0402 | 0.0378 | 0.0031 | 0.0198 | 0.0002 | 0.554 | 0.0344 | 0
430 | -1 | 0.1601 | 0.0012 | 0.1491 | 0.0037 | 0.039 | 0.0374 | 0.0033 | 0.0192 | 0 | 0.5546 | 0.0348 | 0
435 | 4 | 0.1579 | 0.001 | 0.1472 | 0.004 | 0.0418 | 0.0364 | 0.0037 | 0.0186 | 0.0003 | 0.5454 | 0.0346 | 0.0092
440 | 9 | 0.1609 | 0.0011 | 0.1473 | 0.0041 | 0.0428 | 0.036 | 0.0035 | 0.0176 | 0.0001 | 0.5519 | 0.0341 | 0.0007
445 | 14 | 0.1626 | 0.0011 | 0.149 | 0.004 | 0.0388 | 0.0371 | 0.0027 | 0.0157 | 0.0003 | 0.5555 | 0.0345 | 0
450 | 19 | 0.1637 | 0.0011 | 0.1497 | 0.0039 | 0.0398 | 0.0355 | 0.0034 | 0.017 | 0.0003 | 0.5524 | 0.0343 | 0
455 | 24 | 0.1642 | 0.0009 | 0.149 | 0.0041 | 0.0386 | 0.0362 | 0.0036 | 0.0168 | 0 | 0.5544 | 0.0349 | 0
460 | 29 | 0.1633 | 0.0011 | 0.1486 | 0.0041 | 0.0384 | 0.0371 | 0.0031 | 0.0164 | 0 | 0.5539 | 0.0352 | 0
465 | 34 | 0.1646 | 0.0012 | 0.1481 | 0.0041 | 0.0389 | 0.0371 | 0.0026 | 0.015 | 0 | 0.5539 | 0.0351 | 0
470 | 39 | 0.1634 | 0.001 | 0.1472 | 0.0042 | 0.0407 | 0.0377 | 0.0029 | 0.0151 | 0.0006 | 0.5532 | 0.0351 | 0
475 | 44 | 0.1645 | 0.0011 | 0.1481 | 0.0046 | 0.0388 | 0.0385 | 0.0031 | 0.0154 | 0 | 0.5537 | 0.0352 | 0
480 | 49 | 0.1651 | 0.0012 | 0.148 | 0.0046 | 0.0396 | 0.0365 | 0.003 | 0.0152 | 0 | 0.5539 | 0.0354 | 0
485 | 54 | 0.1641 | 0.0011 | 0.1489 | 0.0046 | 0.0397 | 0.0365 | 0.0025 | 0.0143 | 0.0004 | 0.554 | 0.0355 | 0
490 | 59 | 0.1657 | 0.0011 | 0.1479 | 0.0047 | 0.0388 | 0.0373 | 0.003 | 0.014 | 0 | 0.554 | 0.0355 | 0
495 | 64 | 0.1637 | 0.001 | 0.1459 | 0.0049 | 0.0388 | 0.035 | 0.002 | 0.0128 | 0 | 0.5521 | 0.0372 | 0.0066
500 | 69 | 0.1662 | 0.001 | 0.1484 | 0.004 | 0.0388 | 0.0369 | 0.0029 | 0.0141 | 0 | 0.5542 | 0.0356 | 0
505 | 74 | 0.1666 | 0.0012 | 0.1467 | 0.0048 | 0.0401 | 0.0366 | 0.0026 | 0.0125 | 0.0002 | 0.5526 | 0.0355 | 0.0008
510 | 79 | 0.1674 | 0.001 | 0.1468 | 0.0047 | 0.0388 | 0.0375 | 0.0022 | 0.0133 | 0 | 0.5528 | 0.036 | 0
515 | 84 | 0.1669 | 0.0014 | 0.1481 | 0.0048 | 0.039 | 0.0365 | 0.0025 | 0.0114 | 0 | 0.5538 | 0.036 | 0
520 | 89 | 0.1675 | 0.0013 | 0.147 | 0.005 | 0.0392 | 0.0358 | 0.0026 | 0.0109 | 0 | 0.5544 | 0.0363 | 0
525 | 94 | 0.1679 | 0.0009 | 0.1476 | 0.0047 | 0.0401 | 0.0371 | 0.0022 | 0.0112 | 0 | 0.5532 | 0.0362 | 0
530 | 99 | 0.1675 | 0.001 | 0.1482 | 0.0047 | 0.039 | 0.0365 | 0.0026 | 0.0101 | 0 | 0.554 | 0.0362 | 0.0001
535 | 104 | 0.1693 | 0.0011 | 0.1467 | 0.0046 | 0.039 | 0.037 | 0.0022 | 0.0092 | 0.0004 | 0.5557 | 0.0368 | 0
540 | 109 | 0.1698 | 0.0011 | 0.1467 | 0.005 | 0.0393 | 0.0365 | 0.0024 | 0.0094 | 0 | 0.5541 | 0.0366 | 0
545 | 114 | 0.1704 | 0.0012 | 0.1469 | 0.0052 | 0.0392 | 0.0362 | 0.0026 | 0.0086 | 0.0002 | 0.5541 | 0.0369 | 0
550 | 119 | 0.1585 | 0.001 | 0.1226 | 0.0049 | 0.0492 | 0.0318 | 0.0026 | 0.0087 | 0.0003 | 0.5793 | 0.0411 | 0
555 | 124 | 0.1246 | 0.0005 | 0.0639 | 0.0034 | 0.0756 | 0.0149 | 0.0027 | 0.0062 | 0 | 0.6605 | 0.0548 | 0
560 | 129 | 0.1502 | 0.0011 | 0.1095 | 0.0043 | 0.0552 | 0.0279 | 0.0025 | 0.0065 | 0 | 0.6012 | 0.0448 | 0
565 | 134 | 0.169 | 0.0008 | 0.1419 | 0.0047 | 0.0412 | 0.0341 | 0.0022 | 0.0074 | 0 | 0.5602 | 0.0387 | 0
570 | 139 | 0.1619 | 0.001 | 0.1311 | 0.0052 | 0.0461 | 0.0341 | 0.0026 | 0.0068 | 0.0003 | 0.5756 | 0.0409 | 0
575 | 144 | 0.165 | 0.0009 | 0.132 | 0.0047 | 0.0451 | 0.0328 | 0.0025 | 0.0062 | 0 | 0.5727 | 0.0405 | 0
580 | 149 | 0.1724 | 0.0011 | 0.1457 | 0.0051 | 0.0408 | 0.0372 | 0.0022 | 0.0072 | 0.0001 | 0.552 | 0.0374 | 0
585 | 154 | 0.1625 | 0.001 | 0.128 | 0.0046 | 0.0473 | 0.0313 | 0.0029 | 0.0072 | 0 | 0.5757 | 0.041 | 0
590 | 159 | 0.1587 | 0.0009 | 0.1201 | 0.0053 | 0.0501 | 0.0292 | 0.0027 | 0.0056 | 0 | 0.5861 | 0.0433 | 0
595 | 164 | 0.1707 | 0.001 | 0.1416 | 0.0052 | 0.041 | 0.0346 | 0.0021 | 0.0072 | 0 | 0.5606 | 0.0392 | 0
600 | 169 | 0.1512 | 0.0009 | 0.1061 | 0.0045 | 0.0575 | 0.0263 | 0.0024 | 0.0047 | 0.0011 | 0.6031 | 0.0474 | 0
600 | 169 | 0.1519 | 0.0009 | 0.1071 | 0.0051 | 0.0575 | 0.0266 | 0.0019 | 0.0058 | 0 | 0.6032 | 0.0467 | 0
620 | 189 | 0.1672 | 0.0009 | 0.1343 | 0.0057 | 0.0443 | 0.0332 | 0.0018 | 0.0054 | 0.0006 | 0.5666 | 0.0406 | 0
640 | 209 | 0.1782 | 0.0011 | 0.1475 | 0.0054 | 0.0386 | 0.0361 | 0.0025 | 0.0051 | 0.0011 | 0.551 | 0.0385 | 0
660 | 229 | 0.1777 | 0.0013 | 0.1465 | 0.0061 | 0.0385 | 0.0363 | 0.0014 | 0.0033 | 0 | 0.5523 | 0.0386 | 0
680 | 249 | 0.166 | 0.001 | 0.1225 | 0.0057 | 0.0494 | 0.0313 | 0.0014 | 0.0028 | 0.0002 | 0.5791 | 0.044 | 0
700 | 269 | 0.1801 | 0.001 | 0.1455 | 0.0057 | 0.0394 | 0.0362 | 0.0017 | 0.0028 | 0.0009 | 0.5495 | 0.0394 | 0
720 | 289 | 0.179 | 0.0008 | 0.1418 | 0.006 | 0.0399 | 0.0357 | 0.0019 | 0.0019 | 0.0009 | 0.5541 | 0.0407 | 0
740 | 309 | 0.1761 | 0.0009 | 0.1371 | 0.0063 | 0.0428 | 0.0336 | 0.0021 | 0.0021 | 0 | 0.5616 | 0.0423 | 0
760 | 329 | 0.1521 | 0.0007 | 0.0941 | 0.0056 | 0.0602 | 0.0231 | 0.002 | 0.0012 | 0 | 0.6122 | 0.0519 | 0
780 | 349 | 0.1676 | 0.001 | 0.1195 | 0.0058 | 0.0507 | 0.03 | 0.0017 | 0.0005 | 0 | 0.5807 | 0.0458 | 0
800 | 369 | 0.1822 | 0.001 | 0.1422 | 0.0066 | 0.0401 | 0.0372 | 0.0013 | 0.0005 | 0 | 0.5506 | 0.0411 | 0