## Sheet1
Distance | Co | Fe | Cr | V | Ti | Mo | Nb | Ni | W | Ta | Al | C
um | wt. fraction | wt. fraction | wt. fraction | wt. fraction | wt. fraction | wt. fraction | wt. fraction | wt. fraction | wt. fraction | wt. fraction | wt. fraction | wt. fraction
0 | 0.0013 | 0.1845 | 0.1839 | 0 | 0.0094 | 0.0306 | 0.0406 | 0.54 | 0 | 0 | 0.0042 | 0.0055
25 | 0.0014 | 0.1831 | 0.1834 | 0.0002 | 0.0092 | 0.0303 | 0.0406 | 0.541 | 0 | 0 | 0.0044 | 0.0063
50 | 0.0014 | 0.181 | 0.1824 | 0 | 0.0092 | 0.0303 | 0.0425 | 0.5399 | 0 | 0 | 0.0044 | 0.0089
75 | 0.0012 | 0.1828 | 0.1841 | 0 | 0.0093 | 0.0295 | 0.0413 | 0.5411 | 0 | 0 | 0.0044 | 0.0064
100 | 0.0009 | 0.1824 | 0.1828 | 0.0002 | 0.0093 | 0.0296 | 0.0396 | 0.5422 | 0 | 0 | 0.0046 | 0.0085
125 | 0.0012 | 0.1815 | 0.1841 | 0 | 0.0092 | 0.03 | 0.0405 | 0.5418 | 0 | 0.0008 | 0.0046 | 0.0064
150 | 0.0012 | 0.1817 | 0.1818 | 0 | 0.0092 | 0.0303 | 0.0396 | 0.5419 | 0 | 0 | 0.0045 | 0.0099
175 | 0.0014 | 0.1822 | 0.1835 | 0 | 0.009 | 0.0299 | 0.0393 | 0.5389 | 0 | 0 | 0.0046 | 0.0113
200 | 0.0011 | 0.1834 | 0.1838 | 0.0002 | 0.0092 | 0.0304 | 0.0411 | 0.54 | 0 | 0 | 0.0047 | 0.0062
225 | 0.0011 | 0.1705 | 0.1745 | 0 | 0.0134 | 0.029 | 0.1067 | 0.5016 | 0 | 0 | 0.0041 | 0
250 | 0.0012 | 0.1818 | 0.1847 | 0.0001 | 0.0093 | 0.0304 | 0.039 | 0.5409 | 0 | 0 | 0.0049 | 0.0078
275 | 0.0013 | 0.1823 | 0.1852 | 0 | 0.0092 | 0.0313 | 0.0394 | 0.5397 | 0 | 0 | 0.0049 | 0.0067
300 | 0.0013 | 0.1822 | 0.1841 | 0.0003 | 0.0092 | 0.0307 | 0.0399 | 0.5409 | 0 | 0 | 0.0051 | 0.0064
325 | 0.001 | 0.1838 | 0.1834 | 0.0002 | 0.0093 | 0.0298 | 0.0383 | 0.5394 | 0 | 0 | 0.0052 | 0.0097
350 | 0.0013 | 0.1824 | 0.1858 | 0.0001 | 0.0092 | 0.0306 | 0.0396 | 0.5398 | 0 | 0.0006 | 0.0052 | 0.0055
375 | 0.0014 | 0.182 | 0.186 | 0 | 0.0093 | 0.0312 | 0.0372 | 0.5404 | 0 | 0 | 0.0055 | 0.007
400 | 0.0015 | 0.1784 | 0.1812 | 0.0003 | 0.011 | 0.0295 | 0.0614 | 0.5261 | 0 | 0 | 0.0055 | 0.0052
425 | 0.0014 | 0.1822 | 0.1867 | 0.0003 | 0.0095 | 0.0312 | 0.0364 | 0.5385 | 0 | 0 | 0.0057 | 0.008
450 | 0.0015 | 0.184 | 0.1868 | 0 | 0.0095 | 0.0307 | 0.0364 | 0.5391 | 0 | 0 | 0.0059 | 0.0061
475 | 0.0017 | 0.1785 | 0.1824 | 0 | 0.0111 | 0.03 | 0.0684 | 0.5223 | 0 | 0 | 0.0058 | 0
500 | 0.0016 | 0.1835 | 0.1868 | 0.0001 | 0.0095 | 0.0306 | 0.0361 | 0.5392 | 0 | 0 | 0.0062 | 0.0064
525 | 0.0016 | 0.1826 | 0.1868 | 0 | 0.0097 | 0.0315 | 0.0347 | 0.5392 | 0 | 0 | 0.0067 | 0.0071
550 | 0.0016 | 0.1632 | 0.1699 | 0.0003 | 0.0165 | 0.0269 | 0.1479 | 0.4766 | 0 | 0 | 0.0059 | 0
575 | 0.002 | 0.1815 | 0.1864 | 0.0005 | 0.0099 | 0.0308 | 0.0334 | 0.5392 | 0 | 0 | 0.0073 | 0.0093
600 | 0.0026 | 0.1817 | 0.1872 | 0.0003 | 0.01 | 0.0309 | 0.0338 | 0.5393 | 0 | 0.0001 | 0.0077 | 0.0064
625 | 0.003 | 0.1799 | 0.187 | 0.0004 | 0.0103 | 0.0313 | 0.0324 | 0.5397 | 0 | 0 | 0.0082 | 0.0078
650 | 0.004 | 0.1781 | 0.186 | 0.0004 | 0.0105 | 0.0306 | 0.0318 | 0.5394 | 0 | 0 | 0.0086 | 0.0107
675 | 0.0046 | 0.1764 | 0.1876 | 0.0005 | 0.0107 | 0.0307 | 0.0314 | 0.5403 | 0 | 0.0006 | 0.0092 | 0.008
700 | 0.0058 | 0.1749 | 0.1863 | 0.0008 | 0.0111 | 0.0306 | 0.0322 | 0.5416 | 0 | 0 | 0.0098 | 0.007
725 | 0.0072 | 0.1734 | 0.186 | 0.0011 | 0.0113 | 0.0316 | 0.0323 | 0.5408 | 0 | 0 | 0.0104 | 0.0059
750 | 0.0088 | 0.1599 | 0.17 | 0.001 | 0.0175 | 0.0296 | 0.0606 | 0.5191 | 0 | 0 | 0.0107 | 0.023
775 | 0.0112 | 0.1675 | 0.185 | 0.0007 | 0.0122 | 0.0322 | 0.0297 | 0.5461 | 0 | 0 | 0.0118 | 0.0037
800 | 0.014 | 0.1639 | 0.1828 | 0.0013 | 0.0127 | 0.03 | 0.0301 | 0.5462 | 0 | 0 | 0.0125 | 0.0066
825 | 0.0173 | 0.16 | 0.1799 | 0.0011 | 0.0132 | 0.03 | 0.0304 | 0.548 | 0 | 0.0004 | 0.0132 | 0.0067
850 | 0.0205 | 0.1578 | 0.1803 | 0.0009 | 0.0137 | 0.0304 | 0.0295 | 0.5446 | 0 | 0 | 0.014 | 0.0084
875 | 0.0251 | 0.1541 | 0.1796 | 0.0014 | 0.0143 | 0.031 | 0.0304 | 0.5463 | 0 | 0 | 0.0149 | 0.003
900 | 0.0264 | 0.1303 | 0.1592 | 0.0016 | 0.0217 | 0.0248 | 0.1813 | 0.4681 | 0 | 0 | 0.0123 | 0
925 | 0.0353 | 0.1421 | 0.1759 | 0.0013 | 0.0159 | 0.0311 | 0.0284 | 0.5472 | 0 | 0 | 0.0167 | 0.0061
950 | 0.0415 | 0.137 | 0.1732 | 0.002 | 0.0164 | 0.0326 | 0.027 | 0.5468 | 0 | 0 | 0.0175 | 0.006
975 | 0.0481 | 0.1315 | 0.1728 | 0.0023 | 0.0174 | 0.0319 | 0.0275 | 0.5489 | 0 | 0 | 0.0184 | 0.0012
1000 | 0.0541 | 0.1257 | 0.1699 | 0.0029 | 0.018 | 0.0313 | 0.0276 | 0.5472 | 0 | 0.0001 | 0.0196 | 0.0036
1025 | 0.0621 | 0.1198 | 0.1683 | 0.0025 | 0.0192 | 0.0312 | 0.0266 | 0.5428 | 0 | 0 | 0.0203 | 0.0073
1050 | 0.0688 | 0.1138 | 0.1666 | 0.0028 | 0.02 | 0.0312 | 0.0249 | 0.5449 | 0 | 0 | 0.0212 | 0.0057
1075 | 0.0763 | 0.107 | 0.1649 | 0.0029 | 0.021 | 0.0322 | 0.0261 | 0.5454 | 0 | 0 | 0.0222 | 0.0022
1100 | 0.0848 | 0.101 | 0.1631 | 0.0036 | 0.0221 | 0.0323 | 0.0243 | 0.5437 | 0 | 0.0001 | 0.0234 | 0.0017
1125 | 0.092 | 0.0962 | 0.1611 | 0.0035 | 0.0228 | 0.0314 | 0.023 | 0.5399 | 0 | 0.0004 | 0.0243 | 0.0055
1150 | 0.0994 | 0.0899 | 0.1582 | 0.004 | 0.0234 | 0.0329 | 0.023 | 0.5386 | 0 | 0.0001 | 0.0251 | 0.0054
1175 | 0.1059 | 0.0829 | 0.1558 | 0.0041 | 0.0249 | 0.0329 | 0.0218 | 0.5393 | 0 | 0.0002 | 0.0263 | 0.0057
1200 | 0.1118 | 0.0786 | 0.1536 | 0.0042 | 0.026 | 0.0319 | 0.0201 | 0.5388 | 0 | 0.0002 | 0.0266 | 0.0082
1225 | 0.1175 | 0.0736 | 0.1524 | 0.0043 | 0.0268 | 0.0315 | 0.0202 | 0.538 | 0 | 0.0002 | 0.0276 | 0.008
1250 | 0.1216 | 0.0684 | 0.1507 | 0.0048 | 0.028 | 0.0316 | 0.0185 | 0.5396 | 0 | 0 | 0.0285 | 0.0082
1275 | 0.1282 | 0.0631 | 0.1484 | 0.0048 | 0.029 | 0.0327 | 0.0183 | 0.5398 | 0 | 0 | 0.0296 | 0.0061
1300 | 0.1336 | 0.0581 | 0.1468 | 0.0055 | 0.0298 | 0.0325 | 0.0176 | 0.54 | 0 | 0 | 0.0303 | 0.0059
1325 | 0.1371 | 0.0541 | 0.1467 | 0.0057 | 0.031 | 0.0321 | 0.0171 | 0.5391 | 0 | 0.0006 | 0.0315 | 0.005
1350 | 0.1419 | 0.0499 | 0.1448 | 0.006 | 0.0312 | 0.0333 | 0.0159 | 0.5415 | 0 | 0 | 0.0323 | 0.0031
1375 | 0.1465 | 0.0446 | 0.1423 | 0.0056 | 0.033 | 0.0323 | 0.0148 | 0.539 | 0 | 0 | 0.0334 | 0.0085
1400 | 0.1504 | 0.0409 | 0.1415 | 0.0065 | 0.0337 | 0.0332 | 0.0141 | 0.5401 | 0 | 0 | 0.0342 | 0.0054
1425 | 0.1547 | 0.0375 | 0.1413 | 0.0061 | 0.0339 | 0.0327 | 0.013 | 0.54 | 0 | 0 | 0.0353 | 0.0054
1450 | 0.1578 | 0.0339 | 0.138 | 0.0065 | 0.0349 | 0.0331 | 0.0124 | 0.5414 | 0 | 0 | 0.0361 | 0.006
1475 | 0.1537 | 0.0278 | 0.1235 | 0.006 | 0.041 | 0.0295 | 0.0116 | 0.5627 | 0 | 0 | 0.0393 | 0.005
1500 | 0.1634 | 0.0279 | 0.1356 | 0.0071 | 0.0365 | 0.0338 | 0.0104 | 0.542 | 0 | 0 | 0.0374 | 0.0059
1525 | 0.1651 | 0.0251 | 0.1336 | 0.0069 | 0.0376 | 0.0339 | 0.0097 | 0.5443 | 0 | 0.0009 | 0.038 | 0.005
1550 | 0.1433 | 0.017 | 0.0912 | 0.0056 | 0.0555 | 0.0224 | 0.0105 | 0.6017 | 0 | 0.0007 | 0.0473 | 0.005
1575 | 0.1674 | 0.0198 | 0.1281 | 0.0071 | 0.0399 | 0.0305 | 0.0081 | 0.5516 | 0 | 0 | 0.0405 | 0.007
1600 | 0.1466 | 0.014 | 0.0917 | 0.0057 | 0.0557 | 0.0215 | 0.0093 | 0.6021 | 0 | 0.0008 | 0.048 | 0.0046
1625 | 0.1721 | 0.0162 | 0.1293 | 0.0071 | 0.0402 | 0.0327 | 0.0074 | 0.5482 | 0 | 0.0004 | 0.0397 | 0.0068
1650 | 0.1764 | 0.0152 | 0.1338 | 0.0075 | 0.0384 | 0.0338 | 0.0069 | 0.5409 | 0 | 0 | 0.0404 | 0.0069
1675 | 0.1671 | 0.012 | 0.1176 | 0.0069 | 0.0457 | 0.0289 | 0.0055 | 0.5642 | 0 | 0.0004 | 0.0439 | 0.0079
1700 | 0.1696 | 0.0114 | 0.1189 | 0.007 | 0.0452 | 0.03 | 0.0054 | 0.5615 | 0 | 0.0004 | 0.0447 | 0.0058
1725 | 0.147 | 0.0075 | 0.0798 | 0.0058 | 0.0621 | 0.0201 | 0.0063 | 0.6144 | 0 | 0.0012 | 0.0522 | 0.0035
1750 | 0.1851 | 0.0101 | 0.1404 | 0.0079 | 0.0369 | 0.0355 | 0.0038 | 0.5337 | 0 | 0 | 0.0402 | 0.0063
1775 | 0.1735 | 0.0081 | 0.1203 | 0.0072 | 0.0449 | 0.031 | 0.0037 | 0.5618 | 0 | 0.0002 | 0.0444 | 0.0048
1800 | 0.1867 | 0.0081 | 0.1404 | 0.0081 | 0.0367 | 0.036 | 0.0027 | 0.5357 | 0 | 0.0001 | 0.041 | 0.0046
1825 | 0.168 | 0.0059 | 0.1092 | 0.0072 | 0.0495 | 0.0273 | 0.0035 | 0.5733 | 0 | 0 | 0.0473 | 0.0089
1850 | 0.1782 | 0.0059 | 0.1246 | 0.0077 | 0.0437 | 0.0319 | 0.0025 | 0.556 | 0 | 0 | 0.0448 | 0.0049
1875 | 0.1569 | 0.0038 | 0.0872 | 0.0068 | 0.0585 | 0.0219 | 0.0031 | 0.6011 | 0 | 0 | 0.0527 | 0.0081
1900 | 0.185 | 0.0049 | 0.136 | 0.0078 | 0.0394 | 0.0356 | 0.0016 | 0.5385 | 0 | 0.0004 | 0.0423 | 0.0085
1925 | 0.1826 | 0.0042 | 0.1285 | 0.0082 | 0.0417 | 0.033 | 0.0024 | 0.5478 | 0 | 0.0009 | 0.0434 | 0.0074
1950 | 0.1815 | 0.0037 | 0.126 | 0.0075 | 0.043 | 0.0316 | 0.0018 | 0.554 | 0 | 0.0003 | 0.0452 | 0.0056
1975 | 0.1822 | 0.0035 | 0.1254 | 0.0077 | 0.0433 | 0.0316 | 0.0018 | 0.5538 | 0 | 0 | 0.0455 | 0.0052
2000 | 0.1805 | 0.0029 | 0.1229 | 0.0075 | 0.0439 | 0.0301 | 0.001 | 0.5543 | 0 | 0 | 0.0459 | 0.011