## Sheet1
Distance | Distance-Matano | Co | Fe | Cr | V | Ti | Mo | Nb | W | Ta | Ni | Al | C
um | um | wt. fraction | wt. fraction | wt. fraction | wt. fraction | wt. fraction | wt. fraction | wt. fraction | wt. fraction | wt. fraction | wt. fraction | wt. fraction | wt. fraction
0 | -425 | 0.0834 | 0.0003 | 0.1324 | 0 | 0.0279 | 0.0353 | 0.026 | 0.0333 | 0 | 0.6251 | 0.0339 | 0.0024
20 | -405 | 0.0843 | 0.0005 | 0.1363 | 0 | 0.0273 | 0.0348 | 0.0259 | 0.0341 | 0 | 0.6189 | 0.0327 | 0.0053
40 | -385 | 0.0861 | 0.0004 | 0.1376 | 0 | 0.0269 | 0.0354 | 0.0256 | 0.0342 | 0.0006 | 0.62 | 0.032 | 0.0014
60 | -365 | 0.0857 | 0.0005 | 0.1367 | 0 | 0.0277 | 0.0354 | 0.0253 | 0.0332 | 0.0009 | 0.6214 | 0.0329 | 0.0005
80 | -345 | 0.0858 | 0.0003 | 0.1374 | 0 | 0.0284 | 0.0367 | 0.0253 | 0.0333 | 0.0001 | 0.6211 | 0.0326 | 0
100 | -325 | 0.0868 | 0.0005 | 0.1361 | 0 | 0.0284 | 0.0361 | 0.0252 | 0.0343 | 0.0001 | 0.622 | 0.0319 | 0
120 | -305 | 0.0835 | 0.0006 | 0.1209 | 0 | 0.0343 | 0.0312 | 0.0264 | 0.0303 | 0.0007 | 0.6383 | 0.0353 | 0
140 | -285 | 0.0891 | 0.0005 | 0.1383 | 0 | 0.0288 | 0.0354 | 0.024 | 0.0334 | 0.0009 | 0.6185 | 0.0314 | 0
160 | -265 | 0.0886 | 0.0006 | 0.1381 | 0 | 0.0289 | 0.0352 | 0.0234 | 0.0324 | 0 | 0.6176 | 0.0307 | 0.0045
180 | -245 | 0.0903 | 0.0006 | 0.1397 | 0 | 0.029 | 0.0365 | 0.0241 | 0.0331 | 0.0008 | 0.6158 | 0.031 | 0
200 | -225 | 0.0906 | 0.0006 | 0.1393 | 0 | 0.0291 | 0.0375 | 0.0229 | 0.0336 | 0 | 0.6134 | 0.031 | 0.002
200 | -225 | 0.0911 | 0.0007 | 0.1397 | 0 | 0.0294 | 0.0352 | 0.0238 | 0.0347 | 0 | 0.6138 | 0.0306 | 0.001
205 | -220 | 0.0918 | 0.0004 | 0.1384 | 0 | 0.0296 | 0.0358 | 0.0249 | 0.0333 | 0 | 0.612 | 0.0308 | 0.0029
210 | -215 | 0.092 | 0.0005 | 0.1388 | 0 | 0.0294 | 0.0354 | 0.0228 | 0.0328 | 0 | 0.6137 | 0.0306 | 0.004
215 | -210 | 0.0918 | 0.0005 | 0.1372 | 0 | 0.0294 | 0.0368 | 0.0227 | 0.0341 | 0.0007 | 0.6132 | 0.0308 | 0.0029
220 | -205 | 0.0701 | 0.0005 | 0.1113 | 0 | 0.0686 | 0.0306 | 0.2128 | 0.0293 | 0 | 0.4623 | 0.0203 | 0
225 | -200 | 0.0796 | 0.0005 | 0.1229 | 0 | 0.0538 | 0.0314 | 0.144 | 0.0316 | 0 | 0.5193 | 0.0239 | 0
230 | -195 | 0.089 | 0.0006 | 0.1345 | 0 | 0.0371 | 0.035 | 0.0618 | 0.0337 | 0 | 0.5854 | 0.0276 | 0
235 | -190 | 0.0933 | 0.0006 | 0.1399 | 0 | 0.0299 | 0.0351 | 0.0237 | 0.0344 | 0.0007 | 0.6138 | 0.0299 | 0
240 | -185 | 0.0934 | 0.0006 | 0.1403 | 0 | 0.0296 | 0.0364 | 0.0215 | 0.0341 | 0.0001 | 0.613 | 0.0299 | 0.0011
245 | -180 | 0.0944 | 0.0008 | 0.1409 | 0 | 0.0298 | 0.0372 | 0.023 | 0.0332 | 0 | 0.6085 | 0.03 | 0.0024
250 | -175 | 0.0943 | 0.0007 | 0.1403 | 0 | 0.0302 | 0.0366 | 0.0231 | 0.034 | 0.0003 | 0.6086 | 0.0297 | 0.0022
255 | -170 | 0.094 | 0.0007 | 0.1408 | 0 | 0.0298 | 0.036 | 0.0222 | 0.0335 | 0.0003 | 0.6121 | 0.0299 | 0.0006
260 | -165 | 0.0955 | 0.0005 | 0.1404 | 0 | 0.0299 | 0.036 | 0.0212 | 0.0335 | 0.0004 | 0.6109 | 0.0299 | 0.0018
265 | -160 | 0.0958 | 0.0006 | 0.141 | 0 | 0.0298 | 0.0363 | 0.0215 | 0.0341 | 0.0004 | 0.6091 | 0.0296 | 0.0018
270 | -155 | 0.0951 | 0.0006 | 0.1408 | 0 | 0.0303 | 0.0365 | 0.0226 | 0.0342 | 0.0009 | 0.6088 | 0.0296 | 0.0007
275 | -150 | 0.0955 | 0.0009 | 0.1411 | 0 | 0.0302 | 0.0365 | 0.0208 | 0.0347 | 0.0003 | 0.6095 | 0.0295 | 0.0012
280 | -145 | 0.0949 | 0.0006 | 0.1418 | 0.0001 | 0.0301 | 0.0357 | 0.0214 | 0.0338 | 0.0002 | 0.6096 | 0.0298 | 0.0022
285 | -140 | 0.0957 | 0.0004 | 0.1417 | 0 | 0.0304 | 0.0361 | 0.0209 | 0.0351 | 0.0005 | 0.6082 | 0.0298 | 0.0012
290 | -135 | 0.0924 | 0.0006 | 0.1398 | 0 | 0.0293 | 0.0346 | 0.0201 | 0.0333 | 0 | 0.595 | 0.0289 | 0.026
295 | -130 | 0.0967 | 0.0006 | 0.1425 | 0 | 0.0304 | 0.0369 | 0.0212 | 0.0346 | 0 | 0.6018 | 0.03 | 0.0052
300 | -125 | 0.096 | 0.0007 | 0.1419 | 0 | 0.0302 | 0.0368 | 0.0213 | 0.0349 | 0.0001 | 0.607 | 0.0295 | 0.0017
305 | -120 | 0.0975 | 0.0007 | 0.1424 | 0 | 0.0304 | 0.0366 | 0.0205 | 0.0348 | 0 | 0.6064 | 0.0294 | 0.0012
310 | -115 | 0.0966 | 0.0007 | 0.1419 | 0 | 0.0309 | 0.035 | 0.021 | 0.0348 | 0.0006 | 0.6064 | 0.029 | 0.0032
315 | -110 | 0.0793 | 0.0006 | 0.1219 | 0.0003 | 0.0702 | 0.032 | 0.1649 | 0.033 | 0 | 0.485 | 0.021 | 0
320 | -105 | 0.0984 | 0.0007 | 0.1436 | 0 | 0.0306 | 0.0368 | 0.0203 | 0.0353 | 0 | 0.6049 | 0.029 | 0.0005
325 | -100 | 0.0969 | 0.0006 | 0.143 | 0 | 0.0306 | 0.0369 | 0.0204 | 0.0353 | 0 | 0.6057 | 0.0291 | 0.0015
330 | -95 | 0.0989 | 0.0008 | 0.1442 | 0 | 0.0306 | 0.0363 | 0.0204 | 0.0356 | 0.0001 | 0.6054 | 0.0287 | 0
335 | -90 | 0.0986 | 0.0008 | 0.1443 | 0 | 0.0306 | 0.0364 | 0.0192 | 0.0343 | 0.0001 | 0.6029 | 0.0288 | 0.0041
340 | -85 | 0.0992 | 0.0006 | 0.1429 | 0 | 0.0308 | 0.0372 | 0.0208 | 0.0362 | 0 | 0.6037 | 0.0288 | 0
345 | -80 | 0.0901 | 0.0006 | 0.1347 | 0 | 0.0476 | 0.0364 | 0.0843 | 0.0332 | 0.0002 | 0.5556 | 0.0246 | 0
350 | -75 | 0.0992 | 0.0006 | 0.1438 | 0 | 0.0309 | 0.0364 | 0.0201 | 0.0353 | 0.0006 | 0.6028 | 0.0283 | 0.0019
355 | -70 | 0.1006 | 0.0007 | 0.1449 | 0 | 0.0308 | 0.0371 | 0.0195 | 0.0355 | 0.0001 | 0.6014 | 0.0281 | 0.0015
360 | -65 | 0.1009 | 0.0008 | 0.1446 | 0 | 0.0306 | 0.0375 | 0.0191 | 0.0348 | 0 | 0.6016 | 0.0281 | 0.002
365 | -60 | 0.1003 | 0.0007 | 0.1441 | 0 | 0.0311 | 0.0372 | 0.0189 | 0.0359 | 0 | 0.6011 | 0.0279 | 0.0028
370 | -55 | 0.1008 | 0.0007 | 0.1452 | 0 | 0.031 | 0.0377 | 0.0181 | 0.0354 | 0.0002 | 0.6002 | 0.0281 | 0.0027
375 | -50 | 0.1013 | 0.0008 | 0.1459 | 0 | 0.0307 | 0.0366 | 0.0193 | 0.035 | 0 | 0.5996 | 0.0279 | 0.003
380 | -45 | 0.1022 | 0.0006 | 0.1452 | 0 | 0.0311 | 0.0372 | 0.0195 | 0.0348 | 0.0001 | 0.5981 | 0.0283 | 0.003
385 | -40 | 0.1027 | 0.0009 | 0.1452 | 0 | 0.0312 | 0.0389 | 0.0186 | 0.0372 | 0.0005 | 0.5996 | 0.0276 | 0
390 | -35 | 0.1035 | 0.0009 | 0.1452 | 0 | 0.0311 | 0.0372 | 0.0181 | 0.0369 | 0.0004 | 0.5974 | 0.0277 | 0.0018
395 | -30 | 0.1035 | 0.001 | 0.1457 | 0 | 0.031 | 0.0387 | 0.0193 | 0.0352 | 0.0001 | 0.5987 | 0.0277 | 0
400 | -25 | 0.1032 | 0.0009 | 0.1462 | 0 | 0.031 | 0.0377 | 0.0181 | 0.0346 | 0.0008 | 0.5988 | 0.0276 | 0.0012
405 | -20 | 0.1045 | 0.0007 | 0.1458 | 0 | 0.0309 | 0.0376 | 0.019 | 0.0364 | 0.0011 | 0.5976 | 0.0275 | 0
410 | -15 | 0.1043 | 0.0008 | 0.1482 | 0 | 0.0312 | 0.0376 | 0.0179 | 0.0373 | 0.0001 | 0.5961 | 0.0272 | 0
415 | -10 | 0.1045 | 0.0009 | 0.146 | 0 | 0.0311 | 0.0371 | 0.0185 | 0.0369 | 0 | 0.5944 | 0.0274 | 0.0031
420 | -5 | 0.1048 | 0.0007 | 0.1467 | 0 | 0.0313 | 0.0376 | 0.0188 | 0.0351 | 0 | 0.5939 | 0.0272 | 0.0039
425 | 0 | 0.1055 | 0.0008 | 0.1478 | 0 | 0.0313 | 0.0376 | 0.0171 | 0.0356 | 0.0001 | 0.5949 | 0.0267 | 0.0027
430 | 5 | 0.1062 | 0.0006 | 0.1481 | 0 | 0.0314 | 0.0373 | 0.0173 | 0.0361 | 0 | 0.5942 | 0.0267 | 0.0021
435 | 10 | 0.1064 | 0.0008 | 0.1494 | 0 | 0.0315 | 0.0383 | 0.0174 | 0.0369 | 0.0009 | 0.5934 | 0.0267 | 0
440 | 15 | 0.1068 | 0.0009 | 0.1476 | 0 | 0.0311 | 0.0376 | 0.0166 | 0.0364 | 0 | 0.5907 | 0.0267 | 0.0058
445 | 20 | 0.1067 | 0.0008 | 0.1477 | 0 | 0.0315 | 0.0379 | 0.0175 | 0.0364 | 0.0006 | 0.5923 | 0.0266 | 0.0022
450 | 25 | 0.1066 | 0.0009 | 0.1487 | 0 | 0.0316 | 0.0383 | 0.0165 | 0.0371 | 0.0003 | 0.5906 | 0.0264 | 0.0031
455 | 30 | 0.1084 | 0.001 | 0.1483 | 0 | 0.0315 | 0.039 | 0.0161 | 0.0366 | 0 | 0.5911 | 0.0263 | 0.0017
460 | 35 | 0.1077 | 0.0009 | 0.1491 | 0 | 0.0315 | 0.0387 | 0.0171 | 0.0373 | 0.0004 | 0.5897 | 0.0263 | 0.0013
465 | 40 | 0.1087 | 0.0007 | 0.1489 | 0 | 0.0318 | 0.0367 | 0.0171 | 0.0367 | 0.0007 | 0.5902 | 0.0258 | 0.0028
470 | 45 | 0.1099 | 0.001 | 0.1495 | 0 | 0.032 | 0.0397 | 0.0165 | 0.037 | 0.0006 | 0.589 | 0.0261 | 0
475 | 50 | 0.1096 | 0.0011 | 0.1498 | 0.0001 | 0.0315 | 0.0376 | 0.0158 | 0.0368 | 0.0003 | 0.5887 | 0.0262 | 0.0026
480 | 55 | 0.1098 | 0.0009 | 0.1498 | 0 | 0.0318 | 0.0382 | 0.0163 | 0.0382 | 0.0003 | 0.5877 | 0.0259 | 0.0012
485 | 60 | 0.1106 | 0.0009 | 0.15 | 0 | 0.0316 | 0.0387 | 0.016 | 0.0379 | 0 | 0.5854 | 0.0257 | 0.0032
490 | 65 | 0.111 | 0.0007 | 0.1521 | 0 | 0.0316 | 0.0385 | 0.0154 | 0.0378 | 0.0001 | 0.5852 | 0.0258 | 0.0017
495 | 70 | 0.1112 | 0.0009 | 0.1516 | 0 | 0.0318 | 0.0394 | 0.0155 | 0.0387 | 0.0002 | 0.5853 | 0.0258 | 0
500 | 75 | 0.1112 | 0.0008 | 0.1514 | 0 | 0.0318 | 0.0381 | 0.0159 | 0.0369 | 0.0007 | 0.585 | 0.0259 | 0.0024
505 | 80 | 0.1123 | 0.001 | 0.1543 | 0 | 0.032 | 0.0392 | 0.0158 | 0.0381 | 0 | 0.5828 | 0.0257 | 0
510 | 85 | 0.1119 | 0.0009 | 0.1539 | 0 | 0.0317 | 0.039 | 0.0156 | 0.0382 | 0.0009 | 0.584 | 0.0254 | 0
515 | 90 | 0.1128 | 0.001 | 0.1534 | 0 | 0.0321 | 0.0385 | 0.0147 | 0.0372 | 0 | 0.5828 | 0.0254 | 0.0022
520 | 95 | 0.1136 | 0.001 | 0.153 | 0 | 0.0319 | 0.0399 | 0.0149 | 0.0375 | 0.0012 | 0.5829 | 0.0251 | 0
525 | 100 | 0.1142 | 0.0008 | 0.1543 | 0 | 0.0321 | 0.0389 | 0.015 | 0.0376 | 0 | 0.5827 | 0.0253 | 0
530 | 105 | 0.1143 | 0.0009 | 0.1534 | 0 | 0.0319 | 0.0392 | 0.0145 | 0.0362 | 0 | 0.5833 | 0.025 | 0.0014
535 | 110 | 0.1146 | 0.0008 | 0.1529 | 0 | 0.0327 | 0.0396 | 0.014 | 0.0376 | 0.0007 | 0.5801 | 0.0249 | 0.0021
540 | 115 | 0.1135 | 0.001 | 0.1538 | 0 | 0.0323 | 0.0397 | 0.0139 | 0.0376 | 0 | 0.5799 | 0.0249 | 0.0034
545 | 120 | 0.1135 | 0.001 | 0.154 | 0 | 0.0325 | 0.0391 | 0.0134 | 0.0367 | 0.0001 | 0.5813 | 0.0246 | 0.0039
550 | 125 | 0.1152 | 0.001 | 0.1549 | 0 | 0.0321 | 0.0394 | 0.0146 | 0.0385 | 0.0012 | 0.5797 | 0.0248 | 0
555 | 130 | 0.1158 | 0.0009 | 0.1537 | 0 | 0.0323 | 0.0399 | 0.0144 | 0.0374 | 0.0001 | 0.5784 | 0.0246 | 0.0026
560 | 135 | 0.115 | 0.0007 | 0.1531 | 0 | 0.0323 | 0.0403 | 0.0138 | 0.038 | 0.0005 | 0.5784 | 0.0244 | 0.0035
565 | 140 | 0.1154 | 0.001 | 0.1539 | 0 | 0.0326 | 0.0386 | 0.0142 | 0.038 | 0 | 0.5777 | 0.0245 | 0.0042
570 | 145 | 0.1172 | 0.0009 | 0.1538 | 0 | 0.0324 | 0.0393 | 0.014 | 0.0391 | 0.0004 | 0.5775 | 0.0244 | 0.001
575 | 150 | 0.1169 | 0.0011 | 0.1544 | 0 | 0.0324 | 0.0392 | 0.0141 | 0.0379 | 0 | 0.5784 | 0.024 | 0.0016
580 | 155 | 0.1179 | 0.0012 | 0.155 | 0 | 0.0333 | 0.0403 | 0.0138 | 0.0388 | 0 | 0.577 | 0.0245 | 0
585 | 160 | 0.1173 | 0.0011 | 0.1555 | 0 | 0.0332 | 0.0398 | 0.0135 | 0.0392 | 0 | 0.5764 | 0.024 | 0.0001
590 | 165 | 0.1173 | 0.0009 | 0.1551 | 0 | 0.0325 | 0.0396 | 0.013 | 0.038 | 0.0001 | 0.5783 | 0.0239 | 0.0012
595 | 170 | 0.1179 | 0.0008 | 0.1549 | 0 | 0.0328 | 0.0402 | 0.0124 | 0.0377 | 0.0003 | 0.5779 | 0.0239 | 0.0012
600 | 175 | 0.1196 | 0.0011 | 0.1548 | 0 | 0.0327 | 0.0409 | 0.0131 | 0.0385 | 0.0001 | 0.5752 | 0.0237 | 0.0002
600 | 175 | 0.119 | 0.001 | 0.1557 | 0 | 0.0327 | 0.0395 | 0.0126 | 0.0383 | 0 | 0.5797 | 0.024 | 0
620 | 195 | 0.1207 | 0.0009 | 0.1581 | 0 | 0.0329 | 0.0404 | 0.0131 | 0.0375 | 0 | 0.5773 | 0.0236 | 0
640 | 215 | 0.1215 | 0.0013 | 0.1578 | 0 | 0.0331 | 0.0399 | 0.0121 | 0.0395 | 0.0002 | 0.5732 | 0.0237 | 0
660 | 235 | 0.1215 | 0.0011 | 0.1568 | 0 | 0.0334 | 0.0408 | 0.0115 | 0.0386 | 0.0008 | 0.5727 | 0.0232 | 0
680 | 255 | 0.1228 | 0.0012 | 0.1561 | 0 | 0.0338 | 0.0402 | 0.0113 | 0.038 | 0.0008 | 0.5721 | 0.0231 | 0.0006
700 | 275 | 0.1236 | 0.0009 | 0.1572 | 0 | 0.0339 | 0.0414 | 0.0107 | 0.0379 | 0.0003 | 0.5698 | 0.0227 | 0.0016
720 | 295 | 0.1235 | 0.001 | 0.1578 | 0 | 0.0337 | 0.0403 | 0.0113 | 0.0386 | 0.0001 | 0.57 | 0.0226 | 0.0013
740 | 315 | 0.1238 | 0.0013 | 0.1572 | 0 | 0.0341 | 0.0407 | 0.0099 | 0.0383 | 0 | 0.5688 | 0.0225 | 0.0035
760 | 335 | 0.1234 | 0.0011 | 0.1586 | 0.0001 | 0.0374 | 0.0409 | 0.0117 | 0.039 | 0.0003 | 0.5657 | 0.0222 | 0
780 | 355 | 0.1248 | 0.0011 | 0.1568 | 0 | 0.0353 | 0.0398 | 0.0105 | 0.0385 | 0.0006 | 0.5676 | 0.0223 | 0.0029
800 | 375 | 0.1248 | 0.0012 | 0.1585 | 0.0001 | 0.0348 | 0.0407 | 0.0101 | 0.0383 | 0.0007 | 0.5691 | 0.0222 | 0