## Sheet1
Ni3E1T_1440167610.850.052281 | 0 | MPa | 0 | MPa | 0 | MPa | 0 | MPa | 0 | 1123 | Kelvin | 0 | MPa | 0 | 0 | MPa
Ni3E1T_1440167610.850.052281 | 0 | MPa | 0 | MPa | 0 | MPa | 0 | MPa | 0 | 1123 | Kelvin | 0 | MPa | 0 | 0 | MPa
Ni3E1T_1440167610.850.052281 | 0 | MPa | 0 | MPa | 0 | MPa | 0 | MPa | 0 | 1123 | Kelvin | 0 | MPa | 0 | 0 | MPa
Ni3E1T_1440167610.850.052281 | 0 | MPa | 0 | MPa | 0 | MPa | 0 | MPa | 0 | 1123 | Kelvin | 0 | MPa | 0 | 0 | MPa
Ni3E1T_1440167610.850.052281 | 0 | MPa | 0 | MPa | 0 | MPa | 0 | MPa | 0 | 1123 | Kelvin | 0 | MPa | 0 | 0 | MPa
Ni3E1T_1440167610.850.052281 | 0 | MPa | 0 | MPa | 0 | MPa | 0 | MPa | 0 | 1123 | Kelvin | 0 | MPa | 0 | 0 | MPa
Ni3E1T_1440167610.850.052281 | 0 | MPa | 0 | MPa | 0 | MPa | 0 | MPa | 0 | 1123 | Kelvin | 0 | MPa | 0 | 0 | MPa
Ni3E1T_1440167610.850.052281 | 209.4721 | MPa | 584.67 | MPa | 796.4616 | MPa | 0 | MPa | 0.592444 | 1123 | Kelvin | 1451.587 | MPa | 0.02430229 | 23.7715 | MPa
Ni3E1T_1440167610.850.052281 | 0 | MPa | 0 | MPa | 0 | MPa | 0 | MPa | 0 | 1123 | Kelvin | 0 | MPa | 0 | 0 | MPa
Ni3E1T_1440167610.850.052281 | 0 | MPa | 0 | MPa | 0 | MPa | 0 | MPa | 0 | 1123 | Kelvin | 0 | MPa | 0 | 0 | MPa
Ni3E1T_1440167610.850.052281 | 236.4068 | MPa | 390.074 | MPa | 630.0334 | MPa | 0 | MPa | 0.7024615 | 1123 | Kelvin | 1399.263 | MPa | 0.0303352 | 31.61039 | MPa
Ni3E1T_1440167610.850.052281 | 0 | MPa | 0 | MPa | 0 | MPa | 0 | MPa | 0 | 1123 | Kelvin | 0 | MPa | 0 | 0 | MPa
Ni3E1T_1440167610.850.052281 | 0 | MPa | 0 | MPa | 0 | MPa | 0 | MPa | 0 | 1123 | Kelvin | 0 | MPa | 0 | 0 | MPa
Ni3E1T_1440167610.850.052281 | 0 | MPa | 0 | MPa | 0 | MPa | 0 | MPa | 0 | 1123 | Kelvin | 0 | MPa | 0 | 0 | MPa
Ni3E1T_1440167610.850.052281 | 0 | MPa | 0 | MPa | 0 | MPa | 0 | MPa | 0 | 1123 | Kelvin | 0 | MPa | 0 | 0 | MPa
Ni3E1T_1440167610.850.052281 | 0 | MPa | 0 | MPa | 0 | MPa | 0 | MPa | 0 | 1123 | Kelvin | 0 | MPa | 0 | 0 | MPa
Ni3E1T_1440167610.850.052281 | 232.4379 | MPa | 401.8859 | MPa | 637.767 | MPa | 0 | MPa | 0.7198501 | 1123 | Kelvin | 1400.488 | MPa | 0.02819865 | 28.68098 | MPa
Ni3E1T_1440167610.850.052281 | 216.4955 | MPa | 565.2175 | MPa | 784.1164 | MPa | 0 | MPa | 0.6028052 | 1123 | Kelvin | 1445.983 | MPa | 0.02430229 | 23.71935 | MPa
Ni3E1T_1440167610.850.052281 | 0 | MPa | 0 | MPa | 0 | MPa | 0 | MPa | 0 | 1123 | Kelvin | 0 | MPa | 0 | 0 | MPa
Ni3E1T_1440167610.850.052281 | 0 | MPa | 0 | MPa | 0 | MPa | 0 | MPa | 0 | 1123 | Kelvin | 0 | MPa | 0 | 0 | MPa
Ni3E1T_1440167610.850.052281 | 0 | MPa | 0 | MPa | 0 | MPa | 0 | MPa | 0 | 1123 | Kelvin | 0 | MPa | 0 | 0 | MPa
Ni3E1T_1440167610.850.052281 | 203.0807 | MPa | 614.3212 | MPa | 819.6062 | MPa | 0 | MPa | 0.6175357 | 1123 | Kelvin | 1459.637 | MPa | 0.02410708 | 23.56187 | MPa
Ni3E1T_1440167610.850.052281 | 0 | MPa | 0 | MPa | 0 | MPa | 0 | MPa | 0 | 1123 | Kelvin | 0 | MPa | 0 | 0 | MPa
Ni3E1T_1440167610.850.052281 | 0 | MPa | 0 | MPa | 0 | MPa | 0 | MPa | 0 | 1123 | Kelvin | 0 | MPa | 0 | 0 | MPa
Ni3E1T_1440167610.850.052281 | 0 | MPa | 0 | MPa | 0 | MPa | 0 | MPa | 0 | 1123 | Kelvin | 0 | MPa | 0 | 0 | MPa
Ni3E1T_1440167610.850.052281 | 0 | MPa | 0 | MPa | 0 | MPa | 0 | MPa | 0 | 1123 | Kelvin | 0 | MPa | 0 | 0 | MPa
Ni3E1T_1440167610.850.052281 | 236.4068 | MPa | 390.074 | MPa | 630.0334 | MPa | 0 | MPa | 0.7024615 | 1123 | Kelvin | 1399.263 | MPa | 0.0303352 | 31.61039 | MPa
Ni3E1T_1440167610.850.052281 | 0 | MPa | 0 | MPa | 0 | MPa | 0 | MPa | 0 | 1123 | Kelvin | 0 | MPa | 0 | 0 | MPa
Ni3E1T_1440167610.850.052281 | 232.4379 | MPa | 401.8859 | MPa | 637.767 | MPa | 0 | MPa | 0.7198501 | 1123 | Kelvin | 1400.488 | MPa | 0.02819865 | 28.68098 | MPa
Ni3E1T_1440167610.850.052281 | 237.0362 | MPa | 386.3205 | MPa | 626.9446 | MPa | 0 | MPa | 0.6914133 | 1123 | Kelvin | 1398.984 | MPa | 0.031111 | 32.67265 | MPa
Ni3E1T_1440167610.850.052281 | 234.385 | MPa | 390.7656 | MPa | 628.6938 | MPa | 0 | MPa | 0.6854741 | 1123 | Kelvin | 1399.451 | MPa | 0.0303352 | 31.61335 | MPa
Ni3E1T_1440167610.850.052281 | 0 | MPa | 0 | MPa | 0 | MPa | 0 | MPa | 0 | 1123 | Kelvin | 0 | MPa | 0 | 0 | MPa
Ni3E1T_1440167610.850.052281 | 0 | MPa | 0 | MPa | 0 | MPa | 0 | MPa | 0 | 1123 | Kelvin | 0 | MPa | 0 | 0 | MPa
Ni3E1T_1440167610.850.052281 | 239.5129 | MPa | 371.2187 | MPa | 614.4682 | MPa | 0 | MPa | 0.6485702 | 1123 | Kelvin | 1397.838 | MPa | 0.03420817 | 36.90513 | MPa
Ni3E1T_1440167610.850.052281 | 0 | MPa | 0 | MPa | 0 | MPa | 0 | MPa | 0 | 1123 | Kelvin | 0 | MPa | 0 | 0 | MPa
Ni3E1T_1440167610.850.052281 | 236.4068 | MPa | 390.074 | MPa | 630.0334 | MPa | 0 | MPa | 0.7024615 | 1123 | Kelvin | 1399.263 | MPa | 0.0303352 | 31.61039 | MPa
Ni3E1T_1440167610.850.052281 | 0 | MPa | 0 | MPa | 0 | MPa | 0 | MPa | 0 | 1123 | Kelvin | 0 | MPa | 0 | 0 | MPa
Ni3E1T_1440167610.850.052281 | 0 | MPa | 0 | MPa | 0 | MPa | 0 | MPa | 0 | 1123 | Kelvin | 0 | MPa | 0 | 0 | MPa
Ni3E1T_1440167610.850.052281 | 0 | MPa | 0 | MPa | 0 | MPa | 0 | MPa | 0 | 1123 | Kelvin | 0 | MPa | 0 | 0 | MPa
Ni3E1T_1440167610.850.052281 | 239.5129 | MPa | 371.2187 | MPa | 614.4682 | MPa | 0 | MPa | 0.6485702 | 1123 | Kelvin | 1397.838 | MPa | 0.03420817 | 36.90513 | MPa
Ni3E1T_1440167610.850.052281 | 220.6574 | MPa | 377.0792 | MPa | 601.3865 | MPa | 0 | MPa | 0.533397 | 1123 | Kelvin | 1398.463 | MPa | 0.03285434 | 35.05985 | MPa
Ni3E1T_1440167610.850.052281 | 239.5129 | MPa | 371.2187 | MPa | 614.4682 | MPa | 0 | MPa | 0.6485702 | 1123 | Kelvin | 1397.838 | MPa | 0.03420817 | 36.90513 | MPa
Ni3E1T_1440167610.850.052281 | 248.4659 | MPa | 384.2306 | MPa | 636.3048 | MPa | 0 | MPa | 0.6981645 | 1123 | Kelvin | 1398.838 | MPa | 0.03149866722 | 33.20352 | MPa
Ni3E1T_1440167610.850.052281 | 237.0362 | MPa | 386.3205 | MPa | 626.9446 | MPa | 0 | MPa | 0.6914133 | 1123 | Kelvin | 1398.984 | MPa | 0.031111 | 32.67265 | MPa
Ni3E1T_1440167610.850.052281 | 234.4889 | MPa | 401.2657 | MPa | 639.2061 | MPa | 0 | MPa | 0.7364594 | 1123 | Kelvin | 1400.354 | MPa | 0.02819865 | 28.67915 | MPa
Ni3E1T_1440167610.850.052281 | 237.0362 | MPa | 386.3205 | MPa | 626.9446 | MPa | 0 | MPa | 0.6914133 | 1123 | Kelvin | 1398.984 | MPa | 0.031111 | 32.67265 | MPa
Ni3E1T_1440167610.850.052281 | 239.5129 | MPa | 371.2187 | MPa | 614.4682 | MPa | 0 | MPa | 0.6485702 | 1123 | Kelvin | 1397.838 | MPa | 0.03420817 | 36.90513 | MPa
Ni3E1T_1440167610.850.052281 | 0 | MPa | 0 | MPa | 0 | MPa | 0 | MPa | 0 | 1123 | Kelvin | 0 | MPa | 0 | 0 | MPa
Ni3E1T_1440167610.850.052281 | 0 | MPa | 0 | MPa | 0 | MPa | 0 | MPa | 0 | 1123 | Kelvin | 0 | MPa | 0 | 0 | MPa
Ni3E1T_1440167610.850.052281 | 0 | MPa | 0 | MPa | 0 | MPa | 0 | MPa | 0 | 1123 | Kelvin | 0 | MPa | 0 | 0 | MPa
Ni3E1T_1440167610.850.052281 | 0 | MPa | 0 | MPa | 0 | MPa | 0 | MPa | 0 | 1123 | Kelvin | 0 | MPa | 0 | 0 | MPa
Ni3E1T_1440167610.850.052281 | 0 | MPa | 0 | MPa | 0 | MPa | 0 | MPa | 0 | 1123 | Kelvin | 0 | MPa | 0 | 0 | MPa
Ni3E1T_1440167610.850.052281 | 257.1311 | MPa | 395.2844 | MPa | 655.9226 | MPa | 0 | MPa | 0.7344963 | 1123 | Kelvin | 1399.889 | MPa | 0.02936461 | 30.2821 | MPa
Ni3E1T_1440167610.850.052281 | 211.6632 | MPa | 496.7961 | MPa | 711.2024 | MPa | 0 | MPa | 0.4728179 | 1123 | Kelvin | 1426.516 | MPa | 0.02449747 | 23.81308 | MPa
Ni3E1T_1440167610.850.052281 | 0 | MPa | 0 | MPa | 0 | MPa | 0 | MPa | 0 | 1123 | Kelvin | 0 | MPa | 0 | 0 | MPa
Ni3E1T_1440167610.850.052281 | 233.3568 | MPa | 369.4111539 | MPa | 606.5099 | MPa | 0 | MPa | 0.5753259 | 1123 | Kelvin | 1397.853 | MPa | 0.03459464 | 37.43498 | MPa
Ni3E1T_1440167610.850.052281 | 0 | MPa | 0 | MPa | 0 | MPa | 0 | MPa | 0 | 1123 | Kelvin | 0 | MPa | 0 | 0 | MPa
Ni3E1T_1440167610.850.052281 | 0 | MPa | 0 | MPa | 0 | MPa | 0 | MPa | 0 | 1123 | Kelvin | 0 | MPa | 0 | 0 | MPa
Ni3E1T_1440167610.850.052281 | 0 | MPa | 0 | MPa | 0 | MPa | 0 | MPa | 0 | 1123 | Kelvin | 0 | MPa | 0 | 0 | MPa
Ni3E1T_1440167610.850.052281 | 0 | MPa | 0 | MPa | 0 | MPa | 0 | MPa | 0 | 1123 | Kelvin | 0 | MPa | 0 | 0 | MPa
Ni3E1T_1440167610.850.052281 | 0 | MPa | 0 | MPa | 0 | MPa | 0 | MPa | 0 | 1123 | Kelvin | 0 | MPa | 0 | 0 | MPa
Ni3E1T_1440167610.850.052281 | 0 | MPa | 0 | MPa | 0 | MPa | 0 | MPa | 0 | 1123 | Kelvin | 0 | MPa | 0 | 0 | MPa
Ni3E1T_1440167610.850.052281 | 249.6692 | MPa | 359.7554 | MPa | 613.2939 | MPa | 0 | MPa | 0.7104066 | 1123 | Kelvin | 1397.142 | MPa | 0.03652477 | 40.06091 | MPa
Ni3E1T_1440167610.850.052281 | 257.1311 | MPa | 395.2844 | MPa | 655.9226 | MPa | 0 | MPa | 0.7344963 | 1123 | Kelvin | 1399.889 | MPa | 0.02936461 | 30.2821 | MPa
Ni3E1T_1440167610.850.052281 | 261.8349 | MPa | 399.4506 | MPa | 664.7569 | MPa | 0 | MPa | 0.7474569 | 1123 | Kelvin | 1400.3 | MPa | 0.02858746 | 29.21542 | MPa
Ni3E1T_1440167610.850.052281 | 0 | MPa | 0 | MPa | 0 | MPa | 0 | MPa | 0 | 1123 | Kelvin | 0 | MPa | 0 | 0 | MPa
Ni3E1T_1440167610.850.052281 | 233.0343 | MPa | 371.2498 | MPa | 608.0071 | MPa | 0 | MPa | 0.580587 | 1123 | Kelvin | 1397.959 | MPa | 0.03420817 | 36.9075 | MPa
Ni3E1T_1440167610.850.052281 | 257.1311 | MPa | 395.2844 | MPa | 655.9226 | MPa | 0 | MPa | 0.7344963 | 1123 | Kelvin | 1399.889 | MPa | 0.02936461 | 30.2821 | MPa
Ni3E1T_1440167610.850.052281 | 244.5822 | MPa | 397.697 | MPa | 645.7514 | MPa | 0 | MPa | 0.6762078 | 1123 | Kelvin | 1400.024 | MPa | 0.02897611 | 29.74804 | MPa
Ni3E1T_1440167610.850.052281 | 237.6152 | MPa | 400.7889 | MPa | 641.8596 | MPa | 0 | MPa | 0.7386799 | 1123 | Kelvin | 1400.488 | MPa | 0.02839307 | 28.94956 | MPa
Ni3E1T_1440167610.850.052281 | 232.3848 | MPa | 374.915 | MPa | 610.9859 | MPa | 0 | MPa | 0.5912094 | 1123 | Kelvin | 1398.166 | MPa | 0.03343478 | 35.85097 | MPa
Ni3E1T_1440167610.850.052281 | 258.0074 | MPa | 392.4029 | MPa | 653.944 | MPa | 0 | MPa | 0.7272277 | 1123 | Kelvin | 1399.652 | MPa | 0.02994708 | 31.08167 | MPa
Ni3E1T_1440167610.850.052281 | 0 | MPa | 0 | MPa | 0 | MPa | 0 | MPa | 0 | 1123 | Kelvin | 0 | MPa | 0 | 0 | MPa
Ni3E1T_1440167610.850.052281 | 0 | MPa | 0 | MPa | 0 | MPa | 0 | MPa | 0 | 1123 | Kelvin | 0 | MPa | 0 | 0 | MPa
Ni3E1T_1440167610.850.052281 | 249.6692 | MPa | 359.7554 | MPa | 613.2939 | MPa | 0 | MPa | 0.7104066 | 1123 | Kelvin | 1397.142 | MPa | 0.03652477 | 40.06091 | MPa
Ni3E1T_1440167610.850.052281 | 231.3389 | MPa | 367.5445 | MPa | 602.6409 | MPa | 0 | MPa | 0.5556913 | 1123 | Kelvin | 1397.553 | MPa | 0.03478783 | 37.69352 | MPa
Ni3E1T_1440167610.850.052281 | 249.6692 | MPa | 359.7554 | MPa | 613.2939 | MPa | 0 | MPa | 0.7104066 | 1123 | Kelvin | 1397.142 | MPa | 0.03652477 | 40.06091 | MPa
Ni3E1T_1440167610.850.052281 | 0 | MPa | 0 | MPa | 0 | MPa | 0 | MPa | 0 | 1123 | Kelvin | 0 | MPa | 0 | 0 | MPa
Ni3E1T_1440167610.850.052281 | 248.6187 | MPa | 361.5012 | MPa | 613.9689 | MPa | 0 | MPa | 0.702927 | 1123 | Kelvin | 1397.2 | MPa | 0.03613905 | 39.53495 | MPa
Ni3E1T_1440167610.850.052281 | 233.3568 | MPa | 369.4111539 | MPa | 606.5099 | MPa | 0 | MPa | 0.5753259 | 1123 | Kelvin | 1397.853 | MPa | 0.03459464 | 37.43498 | MPa
Ni3E1T_1440167610.850.052281 | 249.6692 | MPa | 359.7554 | MPa | 613.2939 | MPa | 0 | MPa | 0.7104066 | 1123 | Kelvin | 1397.142 | MPa | 0.03652477 | 40.06091 | MPa
Ni3E1T_1440167610.850.052281 | 228.0072 | MPa | 398.2551 | MPa | 629.7279 | MPa | 0 | MPa | 0.6636847 | 1123 | Kelvin | 1399.912 | MPa | 0.0287818 | 29.47827 | MPa
Ni3E1T_1440167610.850.052281 | 249.6692 | MPa | 359.7554 | MPa | 613.2939 | MPa | 0 | MPa | 0.7104066 | 1123 | Kelvin | 1397.142 | MPa | 0.03652477 | 40.06091 | MPa
Ni3E1T_1440167610.850.052281 | 230.7354 | MPa | 384.0073 | MPa | 618.3397 | MPa | 0 | MPa | 0.6183635 | 1123 | Kelvin | 1398.932 | MPa | 0.03169245 | 33.47162 | MPa
Ni3E1T_1440167610.850.052281 | 187.1941 | MPa | 490.9149 | MPa | 680.8639 | MPa | 0 | MPa | 0.2857308 | 1123 | Kelvin | 1429.813 | MPa | 0.02449747 | 23.84448 | MPa
Ni3E1T_1440167610.850.052281 | 0 | MPa | 0 | MPa | 0 | MPa | 0 | MPa | 0 | 1123 | Kelvin | 0 | MPa | 0 | 0 | MPa
Ni3E1T_1440167610.850.052281 | 0 | MPa | 0 | MPa | 0 | MPa | 0 | MPa | 0 | 1123 | Kelvin | 0 | MPa | 0 | 0 | MPa
Ni3E1T_1440167610.850.052281 | 0 | MPa | 0 | MPa | 0 | MPa | 0 | MPa | 0 | 1123 | Kelvin | 0 | MPa | 0 | 0 | MPa
Ni3E1T_1440167610.850.052281 | 0 | MPa | 0 | MPa | 0 | MPa | 0 | MPa | 0 | 1123 | Kelvin | 0 | MPa | 0 | 0 | MPa
Ni3E1T_1440167610.850.052281 | 0 | MPa | 0 | MPa | 0 | MPa | 0 | MPa | 0 | 1123 | Kelvin | 0 | MPa | 0 | 0 | MPa
Ni3E1T_1440167610.850.052281 | 208.543 | MPa | 631.7524 | MPa | 842.4429 | MPa | 0 | MPa | 0.7200117 | 1123 | Kelvin | 1464.834 | MPa | 0.02410708 | 23.60851 | MPa
Ni3E1T_1440167610.850.052281 | 0 | MPa | 0 | MPa | 0 | MPa | 0 | MPa | 0 | 1123 | Kelvin | 0 | MPa | 0 | 0 | MPa
Ni3E1T_1440167610.850.052281 | 0 | MPa | 0 | MPa | 0 | MPa | 0 | MPa | 0 | 1123 | Kelvin | 0 | MPa | 0 | 0 | MPa
Ni3E1T_1440167610.850.052281 | 0 | MPa | 0 | MPa | 0 | MPa | 0 | MPa | 0 | 1123 | Kelvin | 0 | MPa | 0 | 0 | MPa
Ni3E1T_1440167610.850.052281 | 232.9086 | MPa | 455.4041 | MPa | 691.3216 | MPa | 0 | MPa | 0.6394118 | 1123 | Kelvin | 1413.736 | MPa | 0.02508278 | 24.50841 | MPa
Ni3E1T_1440167610.850.052281 | 0 | MPa | 0 | MPa | 0 | MPa | 0 | MPa | 0 | 1123 | Kelvin | 0 | MPa | 0 | 0 | MPa
Ni3E1T_1440167610.850.052281 | 0 | MPa | 0 | MPa | 0 | MPa | 0 | MPa | 0 | 1123 | Kelvin | 0 | MPa | 0 | 0 | MPa
Ni3E1T_1440167610.850.052281 | 0 | MPa | 0 | MPa | 0 | MPa | 0 | MPa | 0 | 1123 | Kelvin | 0 | MPa | 0 | 0 | MPa
Ni3E1T_1440167610.850.052281 | 222.2935 | MPa | 538.61 | MPa | 763.4383 | MPa | 0 | MPa | 0.6954803 | 1123 | Kelvin | 1438.369 | MPa | 0.02430229 | 23.64835 | MPa
Ni3E1T_1440167610.850.052281 | 0 | MPa | 0 | MPa | 0 | MPa | 0 | MPa | 0 | 1123 | Kelvin | 0 | MPa | 0 | 0 | MPa
Ni3E1T_1440167610.850.052281 | 0 | MPa | 0 | MPa | 0 | MPa | 0 | MPa | 0 | 1123 | Kelvin | 0 | MPa | 0 | 0 | MPa
Ni3E1T_1440167610.850.052281 | 234.2776 | MPa | 458.9463 | MPa | 696.2093 | MPa | 0 | MPa | 0.6485263 | 1123 | Kelvin | 1414.89 | MPa | 0.02508278 | 24.52026 | MPa
Ni3E1T_1440167610.850.052281 | 214.3324 | MPa | 551.6921 | MPa | 768.4966 | MPa | 0 | MPa | 0.6453572 | 1123 | Kelvin | 1441.932 | MPa | 0.02430229 | 23.68222 | MPa
Ni3E1T_1440167610.850.052281 | 201.9388 | MPa | 481.321 | MPa | 686.0789 | MPa | 0 | MPa | 0.3412914 | 1123 | Kelvin | 1424.859 | MPa | 0.02469261 | 24.07265 | MPa
Ni3E1T_1440167610.850.052281 | 0 | MPa | 0 | MPa | 0 | MPa | 0 | MPa | 0 | 1123 | Kelvin | 0 | MPa | 0 | 0 | MPa
Ni3E1T_1440167610.850.052281 | 240.5229 | MPa | 470.3769923 | MPa | 713.8128 | MPa | 0 | MPa | 0.6770745 | 1123 | Kelvin | 1418.327 | MPa | 0.02488772 | 24.28154 | MPa
Ni3E1T_1440167610.850.052281 | 227.423 | MPa | 522.885 | MPa | 752.9223 | MPa | 0 | MPa | 0.7229863 | 1123 | Kelvin | 1434.172 | MPa | 0.02449747 | 23.88689 | MPa
Ni3E1T_1440167610.850.052281 | 198.6383 | MPa | 466.5447 | MPa | 668.0884 | MPa | 0 | MPa | 0.2995552 | 1123 | Kelvin | 1421.71 | MPa | 0.02469261 | 24.04187 | MPa
Ni3E1T_1440167610.850.052281 | 0 | MPa | 0 | MPa | 0 | MPa | 0 | MPa | 0 | 1123 | Kelvin | 0 | MPa | 0 | 0 | MPa
Ni3E1T_1440167610.850.052281 | 0 | MPa | 0 | MPa | 0 | MPa | 0 | MPa | 0 | 1123 | Kelvin | 0 | MPa | 0 | 0 | MPa
Ni3E1T_1440167610.850.052281 | 234.2776 | MPa | 458.9463 | MPa | 696.2093 | MPa | 0 | MPa | 0.6485263 | 1123 | Kelvin | 1414.89 | MPa | 0.02508278 | 24.52026 | MPa
Ni3E1T_1440167610.850.052281 | 233.8187 | MPa | 457.7661 | MPa | 694.578 | MPa | 0 | MPa | 0.6455361 | 1123 | Kelvin | 1414.506 | MPa | 0.02508278 | 24.51632 | MPa
Ni3E1T_1440167610.850.052281 | 228.5483 | MPa | 475.4355 | MPa | 706.861 | MPa | 0 | MPa | 0.614274 | 1123 | Kelvin | 1419.759 | MPa | 0.02488772 | 24.29588 | MPa
Ni3E1T_1440167610.850.052281 | 232.9086 | MPa | 455.4041 | MPa | 691.3216 | MPa | 0 | MPa | 0.6394118 | 1123 | Kelvin | 1413.736 | MPa | 0.02508278 | 24.50841 | MPa
Ni3E1T_1440167610.850.052281 | 234.2776 | MPa | 458.9463 | MPa | 696.2093 | MPa | 0 | MPa | 0.6485263 | 1123 | Kelvin | 1414.89 | MPa | 0.02508278 | 24.52026 | MPa
Ni3E1T_1440167610.850.052281 | 233.3623 | MPa | 456.5856 | MPa | 692.9489 | MPa | 0 | MPa | 0.6424983 | 1123 | Kelvin | 1414.121 | MPa | 0.02508278 | 24.51237 | MPa
Ni3E1T_1440167610.850.052281 | 234.2776 | MPa | 458.9463 | MPa | 696.2093 | MPa | 0 | MPa | 0.6485263 | 1123 | Kelvin | 1414.89 | MPa | 0.02508278 | 24.52026 | MPa
Ni3E1T_1440167610.850.052281 | 233.1351 | MPa | 455.9953 | MPa | 692.1353 | MPa | 0 | MPa | 0.6409612 | 1123 | Kelvin | 1413.929 | MPa | 0.02508278 | 24.51039 | MPa
Ni3E1T_1440167610.850.052281 | 234.2776 | MPa | 458.9463 | MPa | 696.2093 | MPa | 0 | MPa | 0.6485263 | 1123 | Kelvin | 1414.89 | MPa | 0.02508278 | 24.52026 | MPa
Ni3E1T_1440167610.850.052281 | 227.2956 | MPa | 471.6973 | MPa | 701.8932 | MPa | 0 | MPa | 0.603887 | 1123 | Kelvin | 1418.579 | MPa | 0.02488772 | 24.28406 | MPa
Ni3E1T_1440167610.850.052281 | 0 | MPa | 0 | MPa | 0 | MPa | 0 | MPa | 0 | 1123 | Kelvin | 0 | MPa | 0 | 0 | MPa
Ni3E1T_1440167610.850.052281 | 169.1031 | MPa | 638.7082 | MPa | 809.9303 | MPa | 0 | MPa | 0.4167964 | 1123 | Kelvin | 1467.698 | MPa | 0.02410708 | 23.63354 | MPa
Ni3E1T_1440167610.850.052281 | 0 | MPa | 0 | MPa | 0 | MPa | 0 | MPa | 0 | 1123 | Kelvin | 0 | MPa | 0 | 0 | MPa
Ni3E1T_1440167610.850.052281 | 0 | MPa | 0 | MPa | 0 | MPa | 0 | MPa | 0 | 1123 | Kelvin | 0 | MPa | 0 | 0 | MPa
Ni3E1T_1440167610.850.052281 | 0 | MPa | 0 | MPa | 0 | MPa | 0 | MPa | 0 | 1123 | Kelvin | 0 | MPa | 0 | 0 | MPa
Ni3E1T_1440167610.850.052281 | 0 | MPa | 0 | MPa | 0 | MPa | 0 | MPa | 0 | 1123 | Kelvin | 0 | MPa | 0 | 0 | MPa
Ni3E1T_1440167610.850.052281 | 220.8473 | MPa | 458.9633 | MPa | 682.8022 | MPa | 0 | MPa | 0.6893786 | 1123 | Kelvin | 1414.964 | MPa | 0.02508278 | 24.52101 | MPa
Ni3E1T_1440167610.850.052281 | 0 | MPa | 0 | MPa | 0 | MPa | 0 | MPa | 0 | 1123 | Kelvin | 0 | MPa | 0 | 0 | MPa
Ni3E1T_1440167610.850.052281 | 0 | MPa | 0 | MPa | 0 | MPa | 0 | MPa | 0 | 1123 | Kelvin | 0 | MPa | 0 | 0 | MPa
Ni3E1T_1440167610.850.052281 | 0 | MPa | 0 | MPa | 0 | MPa | 0 | MPa | 0 | 1123 | Kelvin | 0 | MPa | 0 | 0 | MPa
Ni3E1T_1440167610.850.052281 | 0 | MPa | 0 | MPa | 0 | MPa | 0 | MPa | 0 | 1123 | Kelvin | 0 | MPa | 0 | 0 | MPa
Ni3E1T_1440167610.850.052281 | 200.1729 | MPa | 481.0583 | MPa | 684.0748 | MPa | 0 | MPa | 0.4326884 | 1123 | Kelvin | 1422.203 | MPa | 0.02469261 | 24.04669 | MPa
Ni3E1T_1440167610.850.052281 | 0 | MPa | 0 | MPa | 0 | MPa | 0 | MPa | 0 | 1123 | Kelvin | 0 | MPa | 0 | 0 | MPa
Ni3E1T_1440167610.850.052281 | 0 | MPa | 0 | MPa | 0 | MPa | 0 | MPa | 0 | 1123 | Kelvin | 0 | MPa | 0 | 0 | MPa
Ni3E1T_1440167610.850.052281 | 0 | MPa | 0 | MPa | 0 | MPa | 0 | MPa | 0 | 1123 | Kelvin | 0 | MPa | 0 | 0 | MPa
Ni3E1T_1440167610.850.052281 | 0 | MPa | 0 | MPa | 0 | MPa | 0 | MPa | 0 | 1123 | Kelvin | 0 | MPa | 0 | 0 | MPa
Ni3E1T_1440167610.850.052281 | 214.4958 | MPa | 486.1018 | MPa | 703.4172 | MPa | 0 | MPa | 0.6364533 | 1123 | Kelvin | 1422.675 | MPa | 0.02469261 | 24.05131 | MPa
Ni3E1T_1440167610.850.052281 | 213.5951 | MPa | 395.9312 | MPa | 612.9912 | MPa | 0 | MPa | 0.4343175 | 1123 | Kelvin | 1400.247 | MPa | 0.0287818 | 29.48302 | MPa
Ni3E1T_1440167610.850.052281 | 205.0267 | MPa | 550.7956 | MPa | 758.298 | MPa | 0 | MPa | 0.5616352 | 1123 | Kelvin | 1441.576 | MPa | 0.02430229 | 23.67895 | MPa
Ni3E1T_1440167610.850.052281 | 219.4956 | MPa | 428.532 | MPa | 651.2377 | MPa | 0 | MPa | 0.6626688 | 1123 | Kelvin | 1406.057 | MPa | 0.02586266 | 25.51298 | MPa
Ni3E1T_1440167610.850.052281 | 0 | MPa | 0 | MPa | 0 | MPa | 0 | MPa | 0 | 1123 | Kelvin | 0 | MPa | 0 | 0 | MPa
Ni3E1T_1440167610.850.052281 | 215.5918 | MPa | 446.6449 | MPa | 665.3131 | MPa | 0 | MPa | 0.6357827 | 1123 | Kelvin | 1411.025 | MPa | 0.02527781 | 24.75288 | MPa
Ni3E1T_1440167610.850.052281 | 221.2858 | MPa | 454.7844 | MPa | 679.0895 | MPa | 0 | MPa | 0.6835987 | 1123 | Kelvin | 1413.604 | MPa | 0.02508278 | 24.50706 | MPa
Ni3E1T_1440167610.850.052281 | 0 | MPa | 0 | MPa | 0 | MPa | 0 | MPa | 0 | 1123 | Kelvin | 0 | MPa | 0 | 0 | MPa
Ni3E1T_1440167610.850.052281 | 0 | MPa | 0 | MPa | 0 | MPa | 0 | MPa | 0 | 1123 | Kelvin | 0 | MPa | 0 | 0 | MPa
Ni3E1T_1440167610.850.052281 | 0 | MPa | 0 | MPa | 0 | MPa | 0 | MPa | 0 | 1123 | Kelvin | 0 | MPa | 0 | 0 | MPa
Ni3E1T_1440167610.850.052281 | 213.5951 | MPa | 395.9312 | MPa | 612.9912 | MPa | 0 | MPa | 0.4343175 | 1123 | Kelvin | 1400.247 | MPa | 0.0287818 | 29.48302 | MPa
Ni3E1T_1440167610.850.052281 | 0 | MPa | 0 | MPa | 0 | MPa | 0 | MPa | 0 | 1123 | Kelvin | 0 | MPa | 0 | 0 | MPa
Ni3E1T_1440167610.850.052281 | 216.5812 | MPa | 412.6054 | MPa | 632.5104 | MPa | 0 | MPa | 0.4825479 | 1123 | Kelvin | 1402.622 | MPa | 0.02683665 | 26.82384 | MPa
Ni3E1T_1440167610.850.052281 | 219.4956 | MPa | 428.532 | MPa | 651.2377 | MPa | 0 | MPa | 0.6626688 | 1123 | Kelvin | 1406.057 | MPa | 0.02586266 | 25.51298 | MPa
Ni3E1T_1440167610.850.052281 | 213.5951 | MPa | 395.9312 | MPa | 612.9912 | MPa | 0 | MPa | 0.4343175 | 1123 | Kelvin | 1400.247 | MPa | 0.0287818 | 29.48302 | MPa
Ni3E1T_1440167610.850.052281 | 220.2966 | MPa | 420.6816399 | MPa | 644.2487 | MPa | 0 | MPa | 0.6504909 | 1123 | Kelvin | 1403.977 | MPa | 0.02625237 | 26.03077 | MPa
Ni3E1T_1440167610.850.052281 | 0 | MPa | 0 | MPa | 0 | MPa | 0 | MPa | 0 | 1123 | Kelvin | 0 | MPa | 0 | 0 | MPa
Ni3E1T_1440167610.850.052281 | 224.49683 | MPa | 375.9109 | MPa | 604.07 | MPa | 0 | MPa | 0.5591223 | 1123 | Kelvin | 1398.241 | MPa | 0.03304785 | 35.32143 | MPa
Ni3E1T_1440167610.850.052281 | 206.3848 | MPa | 475.4605 | MPa | 684.7277 | MPa | 0 | MPa | 0.5211777 | 1123 | Kelvin | 1419.766 | MPa | 0.02488772 | 24.29594 | MPa
Ni3E1T_1440167610.850.052281 | 219.4956 | MPa | 428.532 | MPa | 651.2377 | MPa | 0 | MPa | 0.6626688 | 1123 | Kelvin | 1406.057 | MPa | 0.02586266 | 25.51298 | MPa
Ni3E1T_1440167610.850.052281 | 0 | MPa | 0 | MPa | 0 | MPa | 0 | MPa | 0 | 1123 | Kelvin | 0 | MPa | 0 | 0 | MPa
Ni3E1T_1440167610.850.052281 | 0 | MPa | 0 | MPa | 0 | MPa | 0 | MPa | 0 | 1123 | Kelvin | 0 | MPa | 0 | 0 | MPa
Ni3E1T_1440167610.850.052281 | 222.839 | MPa | 370.5585 | MPa | 597.1132 | MPa | 0 | MPa | 0.5388943 | 1123 | Kelvin | 1398.036 | MPa | 0.03420817 | 36.90903 | MPa
Ni3E1T_1440167610.850.052281 | 213.5951 | MPa | 395.9312 | MPa | 612.9912 | MPa | 0 | MPa | 0.4343175 | 1123 | Kelvin | 1400.247 | MPa | 0.0287818 | 29.48302 | MPa
Ni3E1T_1440167610.850.052281 | 240.6002 | MPa | 487.2736 | MPa | 730.6837 | MPa | 0 | MPa | 0.6912736 | 1123 | Kelvin | 1423.393 | MPa | 0.02469261 | 24.05834 | MPa
Ni3E1T_1440167610.850.052281 | 224.49683 | MPa | 375.9109 | MPa | 604.07 | MPa | 0 | MPa | 0.5591223 | 1123 | Kelvin | 1398.241 | MPa | 0.03304785 | 35.32143 | MPa
Ni3E1T_1440167610.850.052281 | 227.4854 | MPa | 379.508 | MPa | 610.6237 | MPa | 0 | MPa | 0.5891755 | 1123 | Kelvin | 1398.601 | MPa | 0.03246719 | 34.53065 | MPa
Ni3E1T_1440167610.850.052281 | 211.3579 | MPa | 398.4152 | MPa | 613.214 | MPa | 0 | MPa | 0.4042609 | 1123 | Kelvin | 1400.499 | MPa | 0.0280042 | 28.41242 | MPa
Ni3E1T_1440167610.850.052281 | 241.2639 | MPa | 385.6636 | MPa | 630.5229 | MPa | 0 | MPa | 0.7038753 | 1123 | Kelvin | 1399.083 | MPa | 0.03130485 | 32.94104 | MPa
Ni3E1T_1440167610.850.052281 | 0 | MPa | 0 | MPa | 0 | MPa | 0 | MPa | 0 | 1123 | Kelvin | 0 | MPa | 0 | 0 | MPa
Ni3E1T_1440167610.850.052281 | 213.5951 | MPa | 395.9312 | MPa | 612.9912 | MPa | 0 | MPa | 0.4343175 | 1123 | Kelvin | 1400.247 | MPa | 0.0287818 | 29.48302 | MPa
Ni3E1T_1440167610.850.052281 | 222.839 | MPa | 370.5585 | MPa | 597.1132 | MPa | 0 | MPa | 0.5388943 | 1123 | Kelvin | 1398.036 | MPa | 0.03420817 | 36.90903 | MPa
Ni3E1T_1440167610.850.052281 | 0 | MPa | 0 | MPa | 0 | MPa | 0 | MPa | 0 | 1123 | Kelvin | 0 | MPa | 0 | 0 | MPa
Ni3E1T_1440167610.850.052281 | 0 | MPa | 0 | MPa | 0 | MPa | 0 | MPa | 0 | 1123 | Kelvin | 0 | MPa | 0 | 0 | MPa
Ni3E1T_1440167610.850.052281 | 0 | MPa | 0 | MPa | 0 | MPa | 0 | MPa | 0 | 1123 | Kelvin | 0 | MPa | 0 | 0 | MPa
Ni3E1T_1440167610.850.052281 | 0 | MPa | 0 | MPa | 0 | MPa | 0 | MPa | 0 | 1123 | Kelvin | 0 | MPa | 0 | 0 | MPa
Ni3E1T_1440167610.850.052281 | 0 | MPa | 0 | MPa | 0 | MPa | 0 | MPa | 0 | 1123 | Kelvin | 0 | MPa | 0 | 0 | MPa
Ni3E1T_1440167610.850.052281 | 206.1832 | MPa | 526.8044 | MPa | 735.5691 | MPa | 0 | MPa | 0.4691593 | 1123 | Kelvin | 1435.669 | MPa | 0.02449747 | 23.90105 | MPa
Ni3E1T_1440167610.850.052281 | 209.8378 | MPa | 510.1351 | MPa | 722.6625 | MPa | 0 | MPa | 0.7005436 | 1123 | Kelvin | 1429.922 | MPa | 0.02449747 | 23.84552 | MPa
Ni3E1T_1440167610.850.052281 | 0 | MPa | 0 | MPa | 0 | MPa | 0 | MPa | 0 | 1123 | Kelvin | 0 | MPa | 0 | 0 | MPa
Ni3E1T_1440167610.850.052281 | 0 | MPa | 0 | MPa | 0 | MPa | 0 | MPa | 0 | 1123 | Kelvin | 0 | MPa | 0 | 0 | MPa
Ni3E1T_1440167610.850.052281 | 0 | MPa | 0 | MPa | 0 | MPa | 0 | MPa | 0 | 1123 | Kelvin | 0 | MPa | 0 | 0 | MPa
Ni3E1T_1440167610.850.052281 | 194.314 | MPa | 636.3076 | MPa | 832.7688 | MPa | 0 | MPa | 0.7101559 | 1123 | Kelvin | 1465.366 | MPa | 0.02410708 | 23.61316 | MPa
Ni3E1T_1440167610.850.052281 | 0 | MPa | 0 | MPa | 0 | MPa | 0 | MPa | 0 | 1123 | Kelvin | 0 | MPa | 0 | 0 | MPa
Ni3E1T_1440167610.850.052281 | 0 | MPa | 0 | MPa | 0 | MPa | 0 | MPa | 0 | 1123 | Kelvin | 0 | MPa | 0 | 0 | MPa
Ni3E1T_1440167610.850.052281 | 0 | MPa | 0 | MPa | 0 | MPa | 0 | MPa | 0 | 1123 | Kelvin | 0 | MPa | 0 | 0 | MPa
Ni3E1T_1440167610.850.052281 | 188.3142 | MPa | 628.7691 | MPa | 819.2384 | MPa | 0 | MPa | 0.5302196 | 1123 | Kelvin | 1463.585 | MPa | 0.02410708 | 23.59756 | MPa
Ni3E1T_1440167610.850.052281 | 0 | MPa | 0 | MPa | 0 | MPa | 0 | MPa | 0 | 1123 | Kelvin | 0 | MPa | 0 | 0 | MPa
Ni3E1T_1440167610.850.052281 | 243.744 | MPa | 428.4737 | MPa | 675.4243 | MPa | 0 | MPa | 0.6825294 | 1123 | Kelvin | 1406.23 | MPa | 0.02586266 | 25.51491 | MPa
Ni3E1T_1440167610.850.052281 | 0 | MPa | 0 | MPa | 0 | MPa | 0 | MPa | 0 | 1123 | Kelvin | 0 | MPa | 0 | 0 | MPa
Ni3E1T_1440167610.850.052281 | 0 | MPa | 0 | MPa | 0 | MPa | 0 | MPa | 0 | 1123 | Kelvin | 0 | MPa | 0 | 0 | MPa
Ni3E1T_1440167610.850.052281 | 225.8288 | MPa | 386.0079 | MPa | 615.4046 | MPa | 0 | MPa | 0.6089954 | 1123 | Kelvin | 1398.982 | MPa | 0.031111 | 32.67261 | MPa
Ni3E1T_1440167610.850.052281 | 0 | MPa | 0 | MPa | 0 | MPa | 0 | MPa | 0 | 1123 | Kelvin | 0 | MPa | 0 | 0 | MPa
Ni3E1T_1440167610.850.052281 | 0 | MPa | 0 | MPa | 0 | MPa | 0 | MPa | 0 | 1123 | Kelvin | 0 | MPa | 0 | 0 | MPa
Ni3E1T_1440167610.850.052281 | 0 | MPa | 0 | MPa | 0 | MPa | 0 | MPa | 0 | 1123 | Kelvin | 0 | MPa | 0 | 0 | MPa
Ni3E1T_1440167610.850.052281 | 229.7813 | MPa | 395.6742 | MPa | 628.9424 | MPa | 0 | MPa | 0.6525934 | 1123 | Kelvin | 1399.83 | MPa | 0.02936461 | 30.28124 | MPa
Ni3E1T_1440167610.850.052281 | 0 | MPa | 0 | MPa | 0 | MPa | 0 | MPa | 0 | 1123 | Kelvin | 0 | MPa | 0 | 0 | MPa
Ni3E1T_1440167610.850.052281 | 0 | MPa | 0 | MPa | 0 | MPa | 0 | MPa | 0 | 1123 | Kelvin | 0 | MPa | 0 | 0 | MPa
Ni3E1T_1440167610.850.052281 | 230.1316 | MPa | 394.0139 | MPa | 627.6476 | MPa | 0 | MPa | 0.6470528 | 1123 | Kelvin | 1399.512 | MPa | 0.0295588 | 30.5443 | MPa
Ni3E1T_1440167610.850.052281 | 229.7813 | MPa | 395.6742 | MPa | 628.9424 | MPa | 0 | MPa | 0.6525934 | 1123 | Kelvin | 1399.83 | MPa | 0.02936461 | 30.28124 | MPa
Ni3E1T_1440167610.850.052281 | 242.5837 | MPa | 393.6208 | MPa | 639.7284 | MPa | 0 | MPa | 0.7482512 | 1123 | Kelvin | 1399.676 | MPa | 0.0295588 | 30.54676 | MPa
Ni3E1T_1440167610.850.052281 | 230.1316 | MPa | 394.0139 | MPa | 627.6476 | MPa | 0 | MPa | 0.6470528 | 1123 | Kelvin | 1399.512 | MPa | 0.0295588 | 30.5443 | MPa
Ni3E1T_1440167610.850.052281 | 225.463 | MPa | 388.6762 | MPa | 617.6823 | MPa | 0 | MPa | 0.6146018 | 1123 | Kelvin | 1399.366 | MPa | 0.03072317 | 32.14633 | MPa
Ni3E1T_1440167610.850.052281 | 233.8497 | MPa | 400.7084 | MPa | 638.0004 | MPa | 0 | MPa | 0.6751799 | 1123 | Kelvin | 1400.291 | MPa | 0.02839307 | 28.94685 | MPa
Ni3E1T_1440167610.850.052281 | 225.463 | MPa | 388.6762 | MPa | 617.6823 | MPa | 0 | MPa | 0.6146018 | 1123 | Kelvin | 1399.366 | MPa | 0.03072317 | 32.14633 | MPa
Ni3E1T_1440167610.850.052281 | 231.5142287 | MPa | 387.228 | MPa | 622.3071 | MPa | 0 | MPa | 0.6252697 | 1123 | Kelvin | 1399.009 | MPa | 0.0309171 | 32.4075 | MPa
Ni3E1T_1440167610.850.052281 | 230.1316 | MPa | 394.0139 | MPa | 627.6476 | MPa | 0 | MPa | 0.6470528 | 1123 | Kelvin | 1399.512 | MPa | 0.0295588 | 30.5443 | MPa
Ni3E1T_1440167610.850.052281 | 0 | MPa | 0 | MPa | 0 | MPa | 0 | MPa | 0 | 1123 | Kelvin | 0 | MPa | 0 | 0 | MPa
Ni3E1T_1440167610.850.052281 | 0 | MPa | 0 | MPa | 0 | MPa | 0 | MPa | 0 | 1123 | Kelvin | 0 | MPa | 0 | 0 | MPa
Ni3E1T_1440167610.850.052281 | 0 | MPa | 0 | MPa | 0 | MPa | 0 | MPa | 0 | 1123 | Kelvin | 0 | MPa | 0 | 0 | MPa
Ni3E1T_1440167610.850.052281 | 225.8288 | MPa | 386.0079 | MPa | 615.4046 | MPa | 0 | MPa | 0.6089954 | 1123 | Kelvin | 1398.982 | MPa | 0.031111 | 32.67261 | MPa
Ni3E1T_1440167610.850.052281 | 232.1956 | MPa | 383.7851 | MPa | 619.5783 | MPa | 0 | MPa | 0.6146002 | 1123 | Kelvin | 1398.878 | MPa | 0.03169245 | 33.47069 | MPa
Ni3E1T_1440167610.850.052281 | 230.1316 | MPa | 394.0139 | MPa | 627.6476 | MPa | 0 | MPa | 0.6470528 | 1123 | Kelvin | 1399.512 | MPa | 0.0295588 | 30.5443 | MPa
Ni3E1T_1440167610.850.052281 | 225.8288 | MPa | 386.0079 | MPa | 615.4046 | MPa | 0 | MPa | 0.6089954 | 1123 | Kelvin | 1398.982 | MPa | 0.031111 | 32.67261 | MPa
Ni3E1T_1440167610.850.052281 | 229.3968 | MPa | 385.0761 | MPa | 618.0544 | MPa | 0 | MPa | 0.6065543 | 1123 | Kelvin | 1398.838 | MPa | 0.03130485 | 32.93694 | MPa
Ni3E1T_1440167610.850.052281 | 225.8288 | MPa | 386.0079 | MPa | 615.4046 | MPa | 0 | MPa | 0.6089954 | 1123 | Kelvin | 1398.982 | MPa | 0.031111 | 32.67261 | MPa
Ni3E1T_1440167610.850.052281 | 225.8288 | MPa | 386.0079 | MPa | 615.4046 | MPa | 0 | MPa | 0.6089954 | 1123 | Kelvin | 1398.982 | MPa | 0.031111 | 32.67261 | MPa
Ni3E1T_1440167610.850.052281 | 0 | MPa | 0 | MPa | 0 | MPa | 0 | MPa | 0 | 1123 | Kelvin | 0 | MPa | 0 | 0 | MPa
Ni3E1T_1440167610.850.052281 | 225.8288 | MPa | 386.0079 | MPa | 615.4046 | MPa | 0 | MPa | 0.6089954 | 1123 | Kelvin | 1398.982 | MPa | 0.031111 | 32.67261 | MPa
Ni3E1T_1440167610.850.052281 | 0 | MPa | 0 | MPa | 0 | MPa | 0 | MPa | 0 | 1123 | Kelvin | 0 | MPa | 0 | 0 | MPa
Ni3E1T_1440167610.850.052281 | 0 | MPa | 0 | MPa | 0 | MPa | 0 | MPa | 0 | 1123 | Kelvin | 0 | MPa | 0 | 0 | MPa
Ni3E1T_1440167610.850.052281 | 0 | MPa | 0 | MPa | 0 | MPa | 0 | MPa | 0 | 1123 | Kelvin | 0 | MPa | 0 | 0 | MPa
Ni3E1T_1440167610.850.052281 | 222.9691 | MPa | 381.8198 | MPa | 608.3916 | MPa | 0 | MPa | 0.5446323 | 1123 | Kelvin | 1398.745 | MPa | 0.03188619 | 33.73478 | MPa
Ni3E1T_1440167610.850.052281 | 230.0901 | MPa | 381.7440615 | MPa | 615.4476 | MPa | 0 | MPa | 0.5958062 | 1123 | Kelvin | 1398.754 | MPa | 0.03207989 | 34.00119 | MPa
Ni3E1T_1440167610.850.052281 | 232.1956 | MPa | 383.7851 | MPa | 619.5783 | MPa | 0 | MPa | 0.6146002 | 1123 | Kelvin | 1398.878 | MPa | 0.03169245 | 33.47069 | MPa
Ni3E1T_1440167610.850.052281 | 0 | MPa | 0 | MPa | 0 | MPa | 0 | MPa | 0 | 1123 | Kelvin | 0 | MPa | 0 | 0 | MPa
Ni3E1T_1440167610.850.052281 | 230.0901 | MPa | 381.7440615 | MPa | 615.4476 | MPa | 0 | MPa | 0.5958062 | 1123 | Kelvin | 1398.754 | MPa | 0.03207989 | 34.00119 | MPa
Ni3E1T_1440167610.850.052281 | 227.2686 | MPa | 379.0774 | MPa | 609.9806 | MPa | 0 | MPa | 0.5869457 | 1123 | Kelvin | 1398.451 | MPa | 0.03246719 | 34.52797 | MPa
Ni3E1T_1440167610.850.052281 | 229.7054 | MPa | 383.1539 | MPa | 616.4627 | MPa | 0 | MPa | 0.6087986 | 1123 | Kelvin | 1398.923 | MPa | 0.03188619 | 33.73785 | MPa
Ni3E1T_1440167610.850.052281 | 230.0901 | MPa | 381.7440615 | MPa | 615.4476 | MPa | 0 | MPa | 0.5958062 | 1123 | Kelvin | 1398.754 | MPa | 0.03207989 | 34.00119 | MPa
Ni3E1T_1440167610.850.052281 | 246.3627 | MPa | 381.9055 | MPa | 631.9052 | MPa | 0 | MPa | 0.7370862 | 1123 | Kelvin | 1398.742 | MPa | 0.03188619 | 33.73472 | MPa
Ni3E1T_1440167610.850.052281 | 232.1956 | MPa | 383.7851 | MPa | 619.5783 | MPa | 0 | MPa | 0.6146002 | 1123 | Kelvin | 1398.878 | MPa | 0.03169245 | 33.47069 | MPa
Ni3E1T_1440167610.850.052281 | 0 | MPa | 0 | MPa | 0 | MPa | 0 | MPa | 0 | 1123 | Kelvin | 0 | MPa | 0 | 0 | MPa
Ni3E1T_1440167610.850.052281 | 0 | MPa | 0 | MPa | 0 | MPa | 0 | MPa | 0 | 1123 | Kelvin | 0 | MPa | 0 | 0 | MPa
Ni3E1T_1440167610.850.052281 | 225.8494 | MPa | 372.3913 | MPa | 601.9378 | MPa | 0 | MPa | 0.5555076 | 1123 | Kelvin | 1398.1 | MPa | 0.03382155 | 36.38021 | MPa
Ni3E1T_1440167610.850.052281 | 229.3968 | MPa | 385.0761 | MPa | 618.0544 | MPa | 0 | MPa | 0.6065543 | 1123 | Kelvin | 1398.838 | MPa | 0.03130485 | 32.93694 | MPa
Ni3E1T_1440167610.850.052281 | 227.6231 | MPa | 378.8556 | MPa | 610.1159 | MPa | 0 | MPa | 0.5815252 | 1123 | Kelvin | 1398.636 | MPa | 0.03266078 | 34.7972 | MPa
Ni3E1T_1440167610.850.052281 | 229.3968 | MPa | 385.0761 | MPa | 618.0544 | MPa | 0 | MPa | 0.6065543 | 1123 | Kelvin | 1398.838 | MPa | 0.03130485 | 32.93694 | MPa
Ni3E1T_1440167610.850.052281 | 227.6231 | MPa | 378.8556 | MPa | 610.1159 | MPa | 0 | MPa | 0.5815252 | 1123 | Kelvin | 1398.636 | MPa | 0.03266078 | 34.7972 | MPa
Ni3E1T_1440167610.850.052281 | 229.3968 | MPa | 385.0761 | MPa | 618.0544 | MPa | 0 | MPa | 0.6065543 | 1123 | Kelvin | 1398.838 | MPa | 0.03130485 | 32.93694 | MPa
Ni3E1T_1440167610.850.052281 | 227.9756 | MPa | 377.9982 | MPa | 609.6197 | MPa | 0 | MPa | 0.5761407 | 1123 | Kelvin | 1398.334 | MPa | 0.03266078 | 34.79174 | MPa
Ni3E1T_1440167610.850.052281 | 233.0496 | MPa | 392.7212 | MPa | 629.2814 | MPa | 0 | MPa | 0.637906 | 1123 | Kelvin | 1399.641 | MPa | 0.02994708 | 31.0815 | MPa
Ni3E1T_1440167610.850.052281 | 0 | MPa | 0 | MPa | 0 | MPa | 0 | MPa | 0 | 1123 | Kelvin | 0 | MPa | 0 | 0 | MPa
Ni3E1T_1440167610.850.052281 | 229.3968 | MPa | 385.0761 | MPa | 618.0544 | MPa | 0 | MPa | 0.6065543 | 1123 | Kelvin | 1398.838 | MPa | 0.03130485 | 32.93694 | MPa